## Sheet1
20004.453 | 0.34381 | -0.04796
15829.126 | 0.34943 | -0.02612
12516.703 | 0.35588 | -0.00845
9909.4424 | 0.36358 | 0.0068
7835.48 | 0.36901 | 0.01899
6217.2461 | 0.37761 | 0.02941
4905.291 | 0.38617 | 0.04011
3881.2737 | 0.39505 | 0.04847
3070.9827 | 0.40275 | 0.05621
2430.7778 | 0.4145 | 0.06523
1923.1537 | 0.42647 | 0.07251
1522.4358 | 0.43486 | 0.07894
1203.8446 | 0.44627 | 0.08576
952.86591 | 0.46041 | 0.09118
754.27557 | 0.47601 | 0.09959
596.71857 | 0.49269 | 0.10484
471.96338 | 0.50935 | 0.11313
373.20856 | 0.52774 | 0.11987
295.47278 | 0.54538 | 0.12525
233.87738 | 0.56519 | 0.13066
185.05922 | 0.58461 | 0.13834
146.35823 | 0.60698 | 0.14252
115.77804 | 0.6305 | 0.14958
91.6721 | 0.65284 | 0.15686
72.51701 | 0.68035 | 0.16275
57.36816 | 0.70482 | 0.17656
45.3629 | 0.73404 | 0.18141
35.93134 | 0.76483 | 0.17624
28.40909 | 0.805 | 0.18337
22.48202 | 0.83911 | 0.17736
17.79613 | 0.86482 | 0.16349
14.06813 | 0.88833 | 0.17626
11.1448 | 0.92965 | 0.13526
8.81772 | 0.95285 | 0.15589
6.97545 | 0.94262 | 0.12697
5.5173 | 0.97093 | 0.07542
4.36941 | 1.03073 | 0.07055
3.45686 | 1.0503 | 0.10874
2.73547 | 1.01552 | 0.13657
2.16054 | 0.9604 | 0.11368
1.70952 | 0.93613 | 0.04176
1.35352 | 0.97449 | -0.04255
1.07079 | 1.07374 | -0.08663
0.84734 | 1.19403 | -0.04906
0.67072 | 1.26792 | 0.05204
0.53067 | 1.26272 | 0.21785
0.41976 | 1.12675 | 0.35493
0.33183 | 0.91667 | 0.36968
0.26261 | 0.72785 | 0.2226
0.20791 | 0.67827 | -0.04925
0.16452 | 0.83928 | -0.33428
0.13007 | 1.19957 | -0.48281
0.10309 | 1.64185 | -0.37584
0.08153 | 1.99223 | 0.01076
0.06443 | 2.107 | 0.5133
0.05102 | 1.85688 | 1.11733
0.04042 | 1.24978 | 1.47559
0.03192 | 0.47936 | 1.39316
0.02528 | -0.08541 | 0.7344
0.01999 | -0.03158 | -0.3204