## Sheet1
20004.453 | 0.35862 | -0.04127
15829.126 | 0.36364 | -0.02075
12516.703 | 0.36931 | -0.00298
9909.4424 | 0.37659 | 0.00968
7835.48 | 0.38503 | 0.02244
6217.2461 | 0.39291 | 0.03285
4905.291 | 0.40209 | 0.04234
3881.2737 | 0.41163 | 0.05145
3070.9827 | 0.42118 | 0.05781
2430.7778 | 0.43217 | 0.06576
1923.1537 | 0.44382 | 0.07307
1522.4358 | 0.45304 | 0.08143
1203.8446 | 0.4675 | 0.08809
952.86591 | 0.4804 | 0.09417
754.27557 | 0.49632 | 0.10172
596.71857 | 0.51174 | 0.10878
471.96338 | 0.52661 | 0.11447
373.20856 | 0.54474 | 0.12166
295.47278 | 0.56519 | 0.12972
233.87738 | 0.58445 | 0.13783
185.05922 | 0.60576 | 0.14381
146.35823 | 0.62776 | 0.15121
115.77804 | 0.65085 | 0.15589
91.6721 | 0.67383 | 0.16739
72.51701 | 0.70015 | 0.17304
57.36816 | 0.72681 | 0.18022
45.3629 | 0.75151 | 0.18713
35.93134 | 0.77952 | 0.19934
28.40909 | 0.8076 | 0.21022
22.48202 | 0.84342 | 0.22018
17.79613 | 0.87925 | 0.23449
14.06813 | 0.92025 | 0.24476
11.1448 | 0.96846 | 0.24897
8.81772 | 1.01506 | 0.24812
6.97545 | 1.06621 | 0.24
5.5173 | 1.1074 | 0.22544
4.36941 | 1.1503 | 0.20923
3.45686 | 1.1802 | 0.18795
2.73547 | 1.20849 | 0.16561
2.16054 | 1.23004 | 0.14503
1.70952 | 1.24582 | 0.12605
1.35352 | 1.2589 | 0.11025
1.07079 | 1.26919 | 0.09744
0.84734 | 1.27728 | 0.08777
0.67072 | 1.28375 | 0.08127
0.53067 | 1.28924 | 0.0775
0.41976 | 1.29436 | 0.07505
0.33183 | 1.30031 | 0.0753
0.26261 | 1.30606 | 0.07917
0.20791 | 1.31176 | 0.08614
0.16452 | 1.31773 | 0.09462
0.13007 | 1.32696 | 0.10556
0.10309 | 1.33913 | 0.1218
0.08153 | 1.35191 | 0.145
0.06443 | 1.36548 | 0.17254
0.05102 | 1.37924 | 0.19699
0.04042 | 1.40434 | 0.224
0.03192 | 1.43871 | 0.26152
0.02528 | 1.4733 | 0.30872
0.01999 | 1.50936 | 0.35539