## Sheet1
20004.453 | 0.28734 | -0.01886
15829.126 | 0.29541 | -0.00467
12516.703 | 0.30458 | 0.00753
9909.4424 | 0.31022 | 0.01796
7835.48 | 0.31903 | 0.02562
6217.2461 | 0.32552 | 0.03424
4905.291 | 0.33411 | 0.03959
3881.2737 | 0.34125 | 0.04671
3070.9827 | 0.35213 | 0.05028
2430.7778 | 0.35929 | 0.05461
1923.1537 | 0.36814 | 0.05924
1522.4358 | 0.37888 | 0.06419
1203.8446 | 0.3882 | 0.06929
952.86591 | 0.40039 | 0.07146
754.27557 | 0.41184 | 0.07607
596.71857 | 0.42317 | 0.08022
471.96338 | 0.43529 | 0.08454
373.20856 | 0.44877 | 0.08749
295.47278 | 0.46001 | 0.0934
233.87738 | 0.47387 | 0.09687
185.05922 | 0.48751 | 0.10043
146.35823 | 0.50131 | 0.10616
115.77804 | 0.51711 | 0.1111
91.6721 | 0.53364 | 0.11793
72.51701 | 0.55004 | 0.12345
57.36816 | 0.5664 | 0.13284
45.3629 | 0.58361 | 0.14087
35.93134 | 0.60752 | 0.15206
28.40909 | 0.63037 | 0.16344
22.48202 | 0.65776 | 0.17679
17.79613 | 0.69065 | 0.18618
14.06813 | 0.72516 | 0.19242
11.1448 | 0.76549 | 0.19407
8.81772 | 0.80269 | 0.18926
6.97545 | 0.83791 | 0.1776
5.5173 | 0.87183 | 0.16325
4.36941 | 0.89689 | 0.14793
3.45686 | 0.91943 | 0.12943
2.73547 | 0.93559 | 0.11506
2.16054 | 0.94707 | 0.09928
1.70952 | 0.95728 | 0.08758
1.35352 | 0.96516 | 0.0776
1.07079 | 0.97188 | 0.07222
0.84734 | 0.97686 | 0.068
0.67072 | 0.98108 | 0.06552
0.53067 | 0.9855 | 0.06529
0.41976 | 0.99064 | 0.06759
0.33183 | 0.9952 | 0.07235
0.26261 | 1.00036 | 0.07898
0.20791 | 1.00652 | 0.0873
0.16452 | 1.01649 | 0.09911
0.13007 | 1.02767 | 0.1171
0.10309 | 1.03772 | 0.13978
0.08153 | 1.04714 | 0.16325
0.06443 | 1.06108 | 0.18917
0.05102 | 1.0831 | 0.2125
0.04042 | 1.11114 | 0.24486
0.03192 | 1.13978 | 0.28347
0.02528 | 1.17279 | 0.32148
0.01999 | 1.21976 | 0.36171