## Sheet1
20004.453 | 0.29047 | -0.01878
15829.126 | 0.29683 | -0.0033
12516.703 | 0.30374 | 0.00785
9909.4424 | 0.31174 | 0.01861
7835.48 | 0.31923 | 0.02806
6217.2461 | 0.32746 | 0.03454
4905.291 | 0.33483 | 0.04115
3881.2737 | 0.34304 | 0.04548
3070.9827 | 0.35233 | 0.04936
2430.7778 | 0.35921 | 0.054
1923.1537 | 0.36897 | 0.06029
1522.4358 | 0.37951 | 0.06259
1203.8446 | 0.38913 | 0.06856
952.86591 | 0.39994 | 0.07212
754.27557 | 0.41218 | 0.07611
596.71857 | 0.42522 | 0.08128
471.96338 | 0.43683 | 0.08385
373.20856 | 0.44945 | 0.08826
295.47278 | 0.46348 | 0.09326
233.87738 | 0.4782 | 0.09643
185.05922 | 0.4909 | 0.10208
146.35823 | 0.50519 | 0.1051
115.77804 | 0.51935 | 0.11209
91.6721 | 0.53639 | 0.11798
72.51701 | 0.55101 | 0.12238
57.36816 | 0.57137 | 0.1296
45.3629 | 0.58867 | 0.13783
35.93134 | 0.60822 | 0.15028
28.40909 | 0.63116 | 0.15723
22.48202 | 0.65956 | 0.16793
17.79613 | 0.68986 | 0.18032
14.06813 | 0.73263 | 0.18129
11.1448 | 0.7585 | 0.17813
8.81772 | 0.8039 | 0.16534
6.97545 | 0.8389 | 0.16331
5.5173 | 0.84796 | 0.14961
4.36941 | 0.86403 | 0.12066
3.45686 | 0.89179 | 0.09109
2.73547 | 0.92352 | 0.08164
2.16054 | 0.9397 | 0.08999
1.70952 | 0.93267 | 0.10025
1.35352 | 0.90939 | 0.09609
1.07079 | 0.88863 | 0.07061
0.84734 | 0.88601 | 0.03225
0.67072 | 0.9033 | 0.00018
0.53067 | 0.94499 | -0.01692
0.41976 | 0.99051 | -0.00051
0.33183 | 1.01767 | 0.04499
0.26261 | 1.0102 | 0.10132
0.20791 | 0.96777 | 0.14335
0.16452 | 0.90917 | 0.15358
0.13007 | 0.85291 | 0.12609
0.10309 | 0.82311 | 0.06353
0.08153 | 0.8451 | -0.01989
0.06443 | 0.92717 | -0.08446
0.05102 | 1.10178 | -0.09611
0.04042 | 1.30374 | 0.02636
0.03192 | 1.42941 | 0.29073
0.02528 | 1.38236 | 0.63442
0.01999 | 1.10916 | 0.90914