## Sheet1
20004.453 | 0.28843 | -0.01943
15829.126 | 0.29544 | -0.00429
12516.703 | 0.30508 | 0.00924
9909.4424 | 0.31125 | 0.01917
7835.48 | 0.31855 | 0.02605
6217.2461 | 0.32677 | 0.03448
4905.291 | 0.33244 | 0.04065
3881.2737 | 0.34189 | 0.04526
3070.9827 | 0.3517 | 0.05167
2430.7778 | 0.35975 | 0.05376
1923.1537 | 0.36791 | 0.0603
1522.4358 | 0.37739 | 0.06367
1203.8446 | 0.38946 | 0.06814
952.86591 | 0.40077 | 0.07164
754.27557 | 0.41124 | 0.0776
596.71857 | 0.42302 | 0.08034
471.96338 | 0.43632 | 0.08498
373.20856 | 0.45093 | 0.08815
295.47278 | 0.46478 | 0.09355
233.87738 | 0.47776 | 0.09797
185.05922 | 0.49049 | 0.10244
146.35823 | 0.50531 | 0.10667
115.77804 | 0.5199 | 0.11155
91.6721 | 0.53438 | 0.11722
72.51701 | 0.55126 | 0.12243
57.36816 | 0.57054 | 0.13096
45.3629 | 0.59084 | 0.13895
35.93134 | 0.60781 | 0.14984
28.40909 | 0.63244 | 0.1565
22.48202 | 0.6589 | 0.1663
17.79613 | 0.68827 | 0.17848
14.06813 | 0.73226 | 0.18143
11.1448 | 0.7569 | 0.17572
8.81772 | 0.8046 | 0.16501
6.97545 | 0.83521 | 0.16464
5.5173 | 0.84476 | 0.14611
4.36941 | 0.86355 | 0.1146
3.45686 | 0.89539 | 0.09133
2.73547 | 0.92286 | 0.08831
2.16054 | 0.93095 | 0.09677
1.70952 | 0.91841 | 0.10078
1.35352 | 0.89632 | 0.0873
1.07079 | 0.8836 | 0.05523
0.84734 | 0.89255 | 0.01762
0.67072 | 0.91873 | -0.00703
0.53067 | 0.96317 | -0.00936
0.41976 | 0.99971 | 0.01969
0.33183 | 1.01021 | 0.07067
0.26261 | 0.9862 | 0.11953
0.20791 | 0.93502 | 0.14424
0.16452 | 0.87941 | 0.13292
0.13007 | 0.84044 | 0.08895
0.10309 | 0.83731 | 0.02076
0.08153 | 0.89144 | -0.05073
0.06443 | 0.99641 | -0.08745
0.05102 | 1.17314 | -0.04148
0.04042 | 1.33056 | 0.13454
0.03192 | 1.37224 | 0.41833
0.02528 | 1.22783 | 0.7208
0.01999 | 0.89286 | 0.88255