## Sheet1
20004.453 | 0.289 | -0.0194
15829.126 | 0.29701 | -0.0045
12516.703 | 0.30337 | 0.00802
9909.4424 | 0.31365 | 0.01745
7835.48 | 0.3188 | 0.02718
6217.2461 | 0.32588 | 0.0348
4905.291 | 0.33514 | 0.04059
3881.2737 | 0.34388 | 0.04484
3070.9827 | 0.352 | 0.05171
2430.7778 | 0.35956 | 0.05475
1923.1537 | 0.37002 | 0.05976
1522.4358 | 0.3798 | 0.06477
1203.8446 | 0.38987 | 0.06748
952.86591 | 0.3994 | 0.07186
754.27557 | 0.41249 | 0.07497
596.71857 | 0.4231 | 0.08139
471.96338 | 0.43596 | 0.08413
373.20856 | 0.44638 | 0.08775
295.47278 | 0.46069 | 0.09201
233.87738 | 0.47445 | 0.09567
185.05922 | 0.48898 | 0.10204
146.35823 | 0.50403 | 0.10782
115.77804 | 0.51876 | 0.11202
91.6721 | 0.53429 | 0.11679
72.51701 | 0.54751 | 0.12362
57.36816 | 0.56565 | 0.13281
45.3629 | 0.58546 | 0.14165
35.93134 | 0.60676 | 0.15176
28.40909 | 0.63104 | 0.16445
22.48202 | 0.65773 | 0.1768
17.79613 | 0.69071 | 0.1857
14.06813 | 0.72566 | 0.19248
11.1448 | 0.76408 | 0.19429
8.81772 | 0.8034 | 0.19033
6.97545 | 0.83971 | 0.17866
5.5173 | 0.86858 | 0.16388
4.36941 | 0.89751 | 0.14598
3.45686 | 0.9198 | 0.12963
2.73547 | 0.93394 | 0.11348
2.16054 | 0.94783 | 0.09958
1.70952 | 0.95755 | 0.08736
1.35352 | 0.96485 | 0.07814
1.07079 | 0.97014 | 0.07086
0.84734 | 0.97525 | 0.06652
0.67072 | 0.98092 | 0.06443
0.53067 | 0.98564 | 0.06469
0.41976 | 0.98996 | 0.0676
0.33183 | 0.99426 | 0.07194
0.26261 | 0.99986 | 0.07691
0.20791 | 1.00743 | 0.08673
0.16452 | 1.01449 | 0.09917
0.13007 | 1.02191 | 0.11447
0.10309 | 1.0328 | 0.13071
0.08153 | 1.04981 | 0.15237
0.06443 | 1.06978 | 0.18159
0.05102 | 1.0888 | 0.2167
0.04042 | 1.10774 | 0.25004
0.03192 | 1.13636 | 0.28054
0.02528 | 1.17434 | 0.31529
0.01999 | 1.21988 | 0.36281