## Sheet1
20004.453 | 0.28968 | -0.01851
15829.126 | 0.29613 | -0.00438
12516.703 | 0.30206 | 0.00774
9909.4424 | 0.31078 | 0.01857
7835.48 | 0.31899 | 0.02666
6217.2461 | 0.32496 | 0.0328
4905.291 | 0.33493 | 0.03835
3881.2737 | 0.34393 | 0.04523
3070.9827 | 0.35077 | 0.05072
2430.7778 | 0.35868 | 0.0541
1923.1537 | 0.36817 | 0.05918
1522.4358 | 0.37804 | 0.06464
1203.8446 | 0.3885 | 0.06813
952.86591 | 0.39951 | 0.07153
754.27557 | 0.41021 | 0.0762
596.71857 | 0.4224 | 0.0798
471.96338 | 0.43465 | 0.08341
373.20856 | 0.44713 | 0.08919
295.47278 | 0.45915 | 0.09352
233.87738 | 0.47533 | 0.09689
185.05922 | 0.487 | 0.10097
146.35823 | 0.50226 | 0.10529
115.77804 | 0.51731 | 0.11099
91.6721 | 0.53322 | 0.1179
72.51701 | 0.54856 | 0.12532
57.36816 | 0.56703 | 0.13196
45.3629 | 0.58425 | 0.14074
35.93134 | 0.6058 | 0.1506
28.40909 | 0.62905 | 0.16316
22.48202 | 0.65821 | 0.17558
17.79613 | 0.69017 | 0.18434
14.06813 | 0.72535 | 0.19183
11.1448 | 0.76523 | 0.19385
8.81772 | 0.80333 | 0.1867
6.97545 | 0.83841 | 0.1763
5.5173 | 0.86939 | 0.16072
4.36941 | 0.89491 | 0.14583
3.45686 | 0.9167 | 0.12816
2.73547 | 0.93228 | 0.11265
2.16054 | 0.94412 | 0.09884
1.70952 | 0.95295 | 0.08642
1.35352 | 0.96038 | 0.07735
1.07079 | 0.96735 | 0.07053
0.84734 | 0.97209 | 0.06627
0.67072 | 0.97666 | 0.06399
0.53067 | 0.98149 | 0.06323
0.41976 | 0.98677 | 0.06562
0.33183 | 0.99185 | 0.07164
0.26261 | 0.99599 | 0.07896
0.20791 | 1.00208 | 0.08648
0.16452 | 1.00986 | 0.09714
0.13007 | 1.02042 | 0.1131
0.10309 | 1.03025 | 0.13229
0.08153 | 1.04129 | 0.1527
0.06443 | 1.05869 | 0.1773
0.05102 | 1.085 | 0.20613
0.04042 | 1.11155 | 0.24546
0.03192 | 1.137 | 0.28845
0.02528 | 1.16493 | 0.3248
0.01999 | 1.20775 | 0.36075