## Sheet1
20004.453 | 0.68871 | -0.01735
15829.126 | 0.69551 | -0.00231
12516.703 | 0.70395 | 0.00901
9909.4424 | 0.71196 | 0.01734
7835.48 | 0.7193 | 0.02339
6217.2461 | 0.72576 | 0.02941
4905.291 | 0.73358 | 0.03377
3881.2737 | 0.74187 | 0.03809
3070.9827 | 0.74946 | 0.04326
2430.7778 | 0.75602 | 0.04544
1923.1537 | 0.76444 | 0.04866
1522.4358 | 0.77035 | 0.05076
1203.8446 | 0.78043 | 0.05418
952.86591 | 0.78833 | 0.05602
754.27557 | 0.79686 | 0.05883
596.71857 | 0.80515 | 0.0602
471.96338 | 0.8137 | 0.06482
373.20856 | 0.82518 | 0.06731
295.47278 | 0.83412 | 0.07125
233.87738 | 0.84438 | 0.07523
185.05922 | 0.8541 | 0.08081
146.35823 | 0.86506 | 0.08488
115.77804 | 0.87573 | 0.09078
91.6721 | 0.88855 | 0.09581
72.51701 | 0.90157 | 0.10424
57.36816 | 0.91399 | 0.11264
45.3629 | 0.93147 | 0.12268
35.93134 | 0.94816 | 0.13329
28.40909 | 0.96986 | 0.14643
22.48202 | 0.9955 | 0.16078
17.79613 | 1.02466 | 0.16993
14.06813 | 1.05842 | 0.17729
11.1448 | 1.09296 | 0.18066
8.81772 | 1.13007 | 0.17751
6.97545 | 1.16223 | 0.16906
5.5173 | 1.19341 | 0.16002
4.36941 | 1.2185 | 0.14271
3.45686 | 1.2417 | 0.12678
2.73547 | 1.25714 | 0.11308
2.16054 | 1.27029 | 0.10028
1.70952 | 1.27975 | 0.08949
1.35352 | 1.28754 | 0.0807
1.07079 | 1.29434 | 0.07419
0.84734 | 1.29996 | 0.07039
0.67072 | 1.30643 | 0.06869
0.53067 | 1.31243 | 0.0697
0.41976 | 1.31937 | 0.07483
0.33183 | 1.32422 | 0.08288
0.26261 | 1.32776 | 0.09176
0.20791 | 1.33424 | 0.10049
0.16452 | 1.34292 | 0.11213
0.13007 | 1.354 | 0.1273
0.10309 | 1.36763 | 0.14424
0.08153 | 1.38667 | 0.16346
0.06443 | 1.41277 | 0.18967
0.05102 | 1.44515 | 0.2254
0.04042 | 1.47277 | 0.27362
0.03192 | 1.4918 | 0.32109
0.02528 | 1.51139 | 0.35876
0.01999 | 1.54446 | 0.39068