## Sheet1
20004.453 | 0.71463 | -0.01806
15829.126 | 0.72308 | -0.00378
12516.703 | 0.72977 | 0.00801
9909.4424 | 0.73895 | 0.01541
7835.48 | 0.74629 | 0.02338
6217.2461 | 0.75261 | 0.02935
4905.291 | 0.76171 | 0.03565
3881.2737 | 0.76863 | 0.03857
3070.9827 | 0.77597 | 0.04232
2430.7778 | 0.78188 | 0.04649
1923.1537 | 0.78966 | 0.04808
1522.4358 | 0.7974 | 0.05174
1203.8446 | 0.80623 | 0.05412
952.86591 | 0.81415 | 0.05709
754.27557 | 0.82333 | 0.05845
596.71857 | 0.83124 | 0.06233
471.96338 | 0.83989 | 0.06694
373.20856 | 0.84804 | 0.06697
295.47278 | 0.86072 | 0.07207
233.87738 | 0.87019 | 0.07595
185.05922 | 0.87983 | 0.08021
146.35823 | 0.89091 | 0.08508
115.77804 | 0.90173 | 0.08978
91.6721 | 0.91348 | 0.09661
72.51701 | 0.92689 | 0.10444
57.36816 | 0.94136 | 0.11175
45.3629 | 0.95777 | 0.12417
35.93134 | 0.97552 | 0.13335
28.40909 | 0.99554 | 0.14722
22.48202 | 1.02018 | 0.15923
17.79613 | 1.0516 | 0.16999
14.06813 | 1.08365 | 0.17615
11.1448 | 1.11946 | 0.17907
8.81772 | 1.15438 | 0.17751
6.97545 | 1.18883 | 0.16629
5.5173 | 1.21657 | 0.15559
4.36941 | 1.2447 | 0.13953
3.45686 | 1.26575 | 0.12588
2.73547 | 1.28135 | 0.11192
2.16054 | 1.29268 | 0.09853
1.70952 | 1.30419 | 0.08763
1.35352 | 1.31127 | 0.07947
1.07079 | 1.31721 | 0.07292
0.84734 | 1.3249 | 0.06985
0.67072 | 1.33102 | 0.06918
0.53067 | 1.33598 | 0.07221
0.41976 | 1.3397 | 0.07674
0.33183 | 1.34381 | 0.08128
0.26261 | 1.34971 | 0.08811
0.20791 | 1.35771 | 0.09809
0.16452 | 1.36692 | 0.10978
0.13007 | 1.37981 | 0.12413
0.10309 | 1.39846 | 0.14227
0.08153 | 1.42097 | 0.17012
0.06443 | 1.44372 | 0.20515
0.05102 | 1.45869 | 0.2446
0.04042 | 1.47221 | 0.278
0.03192 | 1.49405 | 0.30697
0.02528 | 1.52757 | 0.33705
0.01999 | 1.56918 | 0.37128