## Sheet1
20004.453 | 0.77056 | -0.0175
15829.126 | 0.77854 | -0.00365
12516.703 | 0.78729 | 0.00754
9909.4424 | 0.79455 | 0.01575
7835.48 | 0.80311 | 0.0239
6217.2461 | 0.80913 | 0.02918
4905.291 | 0.81686 | 0.03421
3881.2737 | 0.82369 | 0.03807
3070.9827 | 0.83085 | 0.04067
2430.7778 | 0.83784 | 0.04576
1923.1537 | 0.84665 | 0.04891
1522.4358 | 0.8536 | 0.05144
1203.8446 | 0.8635 | 0.05514
952.86591 | 0.87057 | 0.05705
754.27557 | 0.87862 | 0.05877
596.71857 | 0.88786 | 0.06204
471.96338 | 0.89751 | 0.06449
373.20856 | 0.90676 | 0.06874
295.47278 | 0.9155 | 0.0713
233.87738 | 0.92704 | 0.07569
185.05922 | 0.93636 | 0.07969
146.35823 | 0.94526 | 0.08482
115.77804 | 0.95856 | 0.09069
91.6721 | 0.97071 | 0.09645
72.51701 | 0.98251 | 0.10256
57.36816 | 0.99839 | 0.11369
45.3629 | 1.01303 | 0.12275
35.93134 | 1.03334 | 0.13494
28.40909 | 1.05222 | 0.14641
22.48202 | 1.07843 | 0.15945
17.79613 | 1.10816 | 0.1684
14.06813 | 1.14232 | 0.17575
11.1448 | 1.17606 | 0.17687
8.81772 | 1.21191 | 0.17408
6.97545 | 1.24375 | 0.1663
5.5173 | 1.27462 | 0.15295
4.36941 | 1.29756 | 0.13954
3.45686 | 1.32 | 0.1231
2.73547 | 1.33627 | 0.10996
2.16054 | 1.34901 | 0.09835
1.70952 | 1.358 | 0.08822
1.35352 | 1.36542 | 0.07882
1.07079 | 1.37127 | 0.07286
0.84734 | 1.37718 | 0.06929
0.67072 | 1.38318 | 0.06795
0.53067 | 1.38885 | 0.06862
0.41976 | 1.39594 | 0.07316
0.33183 | 1.40217 | 0.08188
0.26261 | 1.40606 | 0.09233
0.20791 | 1.41066 | 0.10249
0.16452 | 1.41835 | 0.11389
0.13007 | 1.42924 | 0.12806
0.10309 | 1.44343 | 0.14526
0.08153 | 1.46046 | 0.16476
0.06443 | 1.48481 | 0.18872
0.05102 | 1.51776 | 0.21948
0.04042 | 1.55251 | 0.26588
0.03192 | 1.57744 | 0.32124
0.02528 | 1.59549 | 0.36751
0.01999 | 1.62068 | 0.40427