## Sheet1
20004.453 | 0.70539 | -0.01598
15829.126 | 0.71491 | -0.0014
12516.703 | 0.72256 | 0.00781
9909.4424 | 0.72915 | 0.0168
7835.48 | 0.73885 | 0.02468
6217.2461 | 0.74469 | 0.03074
4905.291 | 0.75178 | 0.03537
3881.2737 | 0.76107 | 0.04039
3070.9827 | 0.76641 | 0.0407
2430.7778 | 0.7735 | 0.04503
1923.1537 | 0.78297 | 0.04811
1522.4358 | 0.79043 | 0.05084
1203.8446 | 0.79696 | 0.05448
952.86591 | 0.80488 | 0.05569
754.27557 | 0.81505 | 0.05969
596.71857 | 0.82149 | 0.06326
471.96338 | 0.83218 | 0.06521
373.20856 | 0.84271 | 0.06846
295.47278 | 0.85055 | 0.07206
233.87738 | 0.86166 | 0.07614
185.05922 | 0.87239 | 0.07951
146.35823 | 0.88453 | 0.08266
115.77804 | 0.89551 | 0.08969
91.6721 | 0.90695 | 0.09512
72.51701 | 0.92033 | 0.10165
57.36816 | 0.9367 | 0.11098
45.3629 | 0.95094 | 0.1222
35.93134 | 0.96506 | 0.12887
28.40909 | 0.99155 | 0.14015
22.48202 | 1.01516 | 0.1491
17.79613 | 1.04184 | 0.15823
14.06813 | 1.07847 | 0.17021
11.1448 | 1.10756 | 0.15842
8.81772 | 1.14877 | 0.15993
6.97545 | 1.16778 | 0.15393
5.5173 | 1.18658 | 0.12824
4.36941 | 1.21549 | 0.10161
3.45686 | 1.24886 | 0.09732
2.73547 | 1.26141 | 0.10233
2.16054 | 1.2531 | 0.1029
1.70952 | 1.23646 | 0.08869
1.35352 | 1.22795 | 0.05706
1.07079 | 1.24001 | 0.0218
0.84734 | 1.27245 | 0.0001
0.67072 | 1.3066 | 0.00318
0.53067 | 1.33538 | 0.03406
0.41976 | 1.33554 | 0.08116
0.33183 | 1.30306 | 0.11889
0.26261 | 1.25291 | 0.12797
0.20791 | 1.20908 | 0.10422
0.16452 | 1.18875 | 0.05684
0.13007 | 1.2062 | 0.0011
0.10309 | 1.26941 | -0.04232
0.08153 | 1.37538 | -0.04286
0.06443 | 1.48807 | 0.01677
0.05102 | 1.57861 | 0.17942
0.04042 | 1.55808 | 0.39875
0.03192 | 1.39565 | 0.58164
0.02528 | 1.1321 | 0.62962
0.01999 | 0.85718 | 0.47086