## Sheet1
20004.453 | 0.68721 | -0.01728
15829.126 | 0.69566 | -0.00292
12516.703 | 0.70358 | 0.00834
9909.4424 | 0.71027 | 0.01782
7835.48 | 0.72029 | 0.02471
6217.2461 | 0.72646 | 0.03074
4905.291 | 0.73597 | 0.03495
3881.2737 | 0.74061 | 0.03895
3070.9827 | 0.74975 | 0.04099
2430.7778 | 0.75631 | 0.04564
1923.1537 | 0.76291 | 0.04843
1522.4358 | 0.76997 | 0.05138
1203.8446 | 0.77868 | 0.0547
952.86591 | 0.78775 | 0.0574
754.27557 | 0.79681 | 0.05956
596.71857 | 0.80588 | 0.06237
471.96338 | 0.81383 | 0.06572
373.20856 | 0.82279 | 0.06971
295.47278 | 0.83428 | 0.07215
233.87738 | 0.84424 | 0.07524
185.05922 | 0.85415 | 0.07895
146.35823 | 0.86568 | 0.083
115.77804 | 0.87639 | 0.08979
91.6721 | 0.88827 | 0.09691
72.51701 | 0.90016 | 0.10368
57.36816 | 0.91558 | 0.10984
45.3629 | 0.93115 | 0.11734
35.93134 | 0.95019 | 0.13338
28.40909 | 0.96913 | 0.14255
22.48202 | 0.99172 | 0.15392
17.79613 | 1.02659 | 0.16418
14.06813 | 1.05915 | 0.15862
11.1448 | 1.08933 | 0.16909
8.81772 | 1.11882 | 0.14932
6.97545 | 1.1617 | 0.13925
5.5173 | 1.17983 | 0.14348
4.36941 | 1.18565 | 0.12602
3.45686 | 1.19481 | 0.09418
2.73547 | 1.22011 | 0.06578
2.16054 | 1.25116 | 0.05886
1.70952 | 1.27045 | 0.07026
1.35352 | 1.26778 | 0.08952
1.07079 | 1.24313 | 0.09777
0.84734 | 1.21305 | 0.08309
0.67072 | 1.19652 | 0.05413
0.53067 | 1.20233 | 0.01031
0.41976 | 1.23758 | -0.01887
0.33183 | 1.28809 | -0.01725
0.26261 | 1.32909 | 0.01839
0.20791 | 1.34344 | 0.07756
0.16452 | 1.32245 | 0.14078
0.13007 | 1.2669 | 0.18663
0.10309 | 1.19099 | 0.19394
0.08153 | 1.12332 | 0.1478
0.06443 | 1.0983 | 0.06628
0.05102 | 1.15676 | -0.05641
0.04042 | 1.32363 | -0.14053
0.03192 | 1.57517 | -0.10322
0.02528 | 1.8193 | 0.11275
0.01999 | 1.92177 | 0.48834