## Sheet1
20004.453 | 0.77656 | -0.01692
15829.126 | 0.7848 | -0.00354
12516.703 | 0.79257 | 0.00817
9909.4424 | 0.79992 | 0.01793
7835.48 | 0.80782 | 0.02542
6217.2461 | 0.81564 | 0.03044
4905.291 | 0.82396 | 0.03585
3881.2737 | 0.82818 | 0.03815
3070.9827 | 0.836 | 0.0437
2430.7778 | 0.84459 | 0.04595
1923.1537 | 0.85135 | 0.04888
1522.4358 | 0.85842 | 0.05017
1203.8446 | 0.86722 | 0.05366
952.86591 | 0.87533 | 0.05641
754.27557 | 0.88537 | 0.0592
596.71857 | 0.8927 | 0.06188
471.96338 | 0.90128 | 0.06563
373.20856 | 0.91064 | 0.06773
295.47278 | 0.92183 | 0.07326
233.87738 | 0.93221 | 0.07563
185.05922 | 0.94346 | 0.08013
146.35823 | 0.95259 | 0.08446
115.77804 | 0.96347 | 0.09094
91.6721 | 0.97732 | 0.09595
72.51701 | 0.99086 | 0.10424
57.36816 | 1.00377 | 0.10896
45.3629 | 1.01863 | 0.11935
35.93134 | 1.04023 | 0.13137
28.40909 | 1.05681 | 0.14264
22.48202 | 1.08429 | 0.15489
17.79613 | 1.11633 | 0.16294
14.06813 | 1.14938 | 0.15871
11.1448 | 1.18111 | 0.16689
8.81772 | 1.20706 | 0.14825
6.97545 | 1.24671 | 0.13556
5.5173 | 1.2713 | 0.13905
4.36941 | 1.27544 | 0.12607
3.45686 | 1.28116 | 0.0981
2.73547 | 1.30155 | 0.0681
2.16054 | 1.33215 | 0.05337
1.70952 | 1.35556 | 0.06103
1.35352 | 1.35954 | 0.08105
1.07079 | 1.33986 | 0.09607
0.84734 | 1.30806 | 0.09125
0.67072 | 1.2854 | 0.06656
0.53067 | 1.28109 | 0.02436
0.41976 | 1.30775 | -0.01194
0.33183 | 1.35443 | -0.02233
0.26261 | 1.40306 | 0.00137
0.20791 | 1.42932 | 0.05511
0.16452 | 1.42369 | 0.12181
0.13007 | 1.3808 | 0.18198
0.10309 | 1.30684 | 0.20997
0.08153 | 1.22536 | 0.18485
0.06443 | 1.17513 | 0.11822
0.05102 | 1.19538 | -0.01323
0.04042 | 1.33444 | -0.13112
0.03192 | 1.58282 | -0.15093
0.02528 | 1.86153 | 0.00372
0.01999 | 2.04775 | 0.34793