## Sheet1
20004.453 | 0.75405 | -0.0162
15829.126 | 0.76089 | -0.00316
12516.703 | 0.76916 | 0.00914
9909.4424 | 0.77739 | 0.01791
7835.48 | 0.78332 | 0.02469
6217.2461 | 0.79322 | 0.03
4905.291 | 0.79891 | 0.03569
3881.2737 | 0.80589 | 0.03955
3070.9827 | 0.81391 | 0.0424
2430.7778 | 0.8208 | 0.0458
1923.1537 | 0.82832 | 0.04768
1522.4358 | 0.837 | 0.05065
1203.8446 | 0.84298 | 0.05391
952.86591 | 0.85201 | 0.05695
754.27557 | 0.86045 | 0.05857
596.71857 | 0.87028 | 0.0617
471.96338 | 0.8805 | 0.06682
373.20856 | 0.88903 | 0.06878
295.47278 | 0.89839 | 0.07101
233.87738 | 0.90884 | 0.07514
185.05922 | 0.9185 | 0.07764
146.35823 | 0.9302 | 0.08507
115.77804 | 0.94318 | 0.08973
91.6721 | 0.95376 | 0.09577
72.51701 | 0.96617 | 0.10246
57.36816 | 0.97894 | 0.1098
45.3629 | 0.99521 | 0.11957
35.93134 | 1.01745 | 0.13179
28.40909 | 1.0358 | 0.14455
22.48202 | 1.06251 | 0.1559
17.79613 | 1.09614 | 0.15983
14.06813 | 1.12085 | 0.15967
11.1448 | 1.1619 | 0.16367
8.81772 | 1.18157 | 0.1535
6.97545 | 1.2174 | 0.13476
5.5173 | 1.2524 | 0.13008
4.36941 | 1.26424 | 0.12949
3.45686 | 1.26257 | 0.11143
2.73547 | 1.26837 | 0.08013
2.16054 | 1.28851 | 0.05167
1.70952 | 1.31837 | 0.03971
1.35352 | 1.34309 | 0.05055
1.07079 | 1.34718 | 0.07617
0.84734 | 1.32659 | 0.09704
0.67072 | 1.29623 | 0.09928
0.53067 | 1.26316 | 0.07475
0.41976 | 1.25363 | 0.03228
0.33183 | 1.27529 | -0.00742
0.26261 | 1.32212 | -0.0243
0.20791 | 1.37573 | -0.00665
0.16452 | 1.4175 | 0.04519
0.13007 | 1.42927 | 0.12337
0.10309 | 1.39554 | 0.2088
0.08153 | 1.31162 | 0.26498
0.06443 | 1.21541 | 0.27268
0.05102 | 1.11907 | 0.18377
0.04042 | 1.11181 | 0.02122
0.03192 | 1.24788 | -0.15183
0.02528 | 1.53313 | -0.23206
0.01999 | 1.89852 | -0.11742