## Sheet1
20004.453 | 0.75893 | -0.01819
15829.126 | 0.76558 | -0.00412
12516.703 | 0.77386 | 0.00874
9909.4424 | 0.78258 | 0.01701
7835.48 | 0.78981 | 0.02554
6217.2461 | 0.79519 | 0.03062
4905.291 | 0.8032 | 0.03449
3881.2737 | 0.80978 | 0.03889
3070.9827 | 0.8188 | 0.04211
2430.7778 | 0.82633 | 0.04604
1923.1537 | 0.83112 | 0.04788
1522.4358 | 0.84069 | 0.05136
1203.8446 | 0.84834 | 0.05416
952.86591 | 0.85696 | 0.05742
754.27557 | 0.8662 | 0.06088
596.71857 | 0.87455 | 0.06166
471.96338 | 0.88354 | 0.06531
373.20856 | 0.89391 | 0.06694
295.47278 | 0.90382 | 0.07231
233.87738 | 0.91412 | 0.07532
185.05922 | 0.92295 | 0.07997
146.35823 | 0.93469 | 0.08191
115.77804 | 0.94646 | 0.08941
91.6721 | 0.95599 | 0.09596
72.51701 | 0.96991 | 0.10108
57.36816 | 0.98659 | 0.11203
45.3629 | 1.00302 | 0.12023
35.93134 | 1.01726 | 0.13096
28.40909 | 1.04171 | 0.13936
22.48202 | 1.0665 | 0.14918
17.79613 | 1.09329 | 0.15731
14.06813 | 1.13113 | 0.1676
11.1448 | 1.15751 | 0.15685
8.81772 | 1.19977 | 0.15428
6.97545 | 1.21909 | 0.15247
5.5173 | 1.23289 | 0.12895
4.36941 | 1.26093 | 0.10057
3.45686 | 1.29441 | 0.08948
2.73547 | 1.31228 | 0.09543
2.16054 | 1.30616 | 0.10184
1.70952 | 1.28728 | 0.09205
1.35352 | 1.27294 | 0.064
1.07079 | 1.27846 | 0.02744
0.84734 | 1.30425 | 0.00072
0.67072 | 1.34013 | -0.0049
0.53067 | 1.3762 | 0.01889
0.41976 | 1.38728 | 0.06493
0.33183 | 1.3642 | 0.10922
0.26261 | 1.31739 | 0.13091
0.20791 | 1.26821 | 0.1195
0.16452 | 1.23602 | 0.07928
0.13007 | 1.2374 | 0.02343
0.10309 | 1.284 | -0.03137
0.08153 | 1.38097 | -0.0546
0.06443 | 1.49843 | -0.02207
0.05102 | 1.62048 | 0.11367
0.04042 | 1.65003 | 0.33008
0.03192 | 1.53991 | 0.5527
0.02528 | 1.29317 | 0.67512
0.01999 | 0.98068 | 0.60087