## Sheet1
20004.453 | 0.84362 | -0.01645
15829.126 | 0.84894 | -0.00412
12516.703 | 0.85838 | 0.00819
9909.4424 | 0.86474 | 0.01597
7835.48 | 0.87339 | 0.02466
6217.2461 | 0.87982 | 0.02936
4905.291 | 0.88648 | 0.03355
3881.2737 | 0.89291 | 0.03972
3070.9827 | 0.90197 | 0.04203
2430.7778 | 0.90825 | 0.04435
1923.1537 | 0.91629 | 0.04878
1522.4358 | 0.92441 | 0.05133
1203.8446 | 0.93264 | 0.05458
952.86591 | 0.94189 | 0.05816
754.27557 | 0.9499 | 0.06006
596.71857 | 0.95893 | 0.06336
471.96338 | 0.96679 | 0.06434
373.20856 | 0.9767 | 0.06748
295.47278 | 0.98636 | 0.07137
233.87738 | 0.99817 | 0.07605
185.05922 | 1.00913 | 0.07885
146.35823 | 1.01952 | 0.08515
115.77804 | 1.02906 | 0.08965
91.6721 | 1.0431 | 0.09598
72.51701 | 1.05491 | 0.10155
57.36816 | 1.07234 | 0.10919
45.3629 | 1.08929 | 0.11752
35.93134 | 1.10316 | 0.13157
28.40909 | 1.12559 | 0.13831
22.48202 | 1.15073 | 0.15001
17.79613 | 1.17977 | 0.16144
14.06813 | 1.21826 | 0.16131
11.1448 | 1.2412 | 0.16085
8.81772 | 1.2795 | 0.14552
6.97545 | 1.31422 | 0.14597
5.5173 | 1.32118 | 0.13603
4.36941 | 1.33179 | 0.10985
3.45686 | 1.35742 | 0.07983
2.73547 | 1.38999 | 0.07059
2.16054 | 1.40738 | 0.07823
1.70952 | 1.40422 | 0.0937
1.35352 | 1.38178 | 0.09451
1.07079 | 1.35721 | 0.07529
0.84734 | 1.34837 | 0.03906
0.67072 | 1.36038 | 0.00606
0.53067 | 1.39746 | -0.01681
0.41976 | 1.44345 | -0.00806
0.33183 | 1.4756 | 0.03164
0.26261 | 1.47514 | 0.08807
0.20791 | 1.44236 | 0.13423
0.16452 | 1.38766 | 0.15546
0.13007 | 1.32919 | 0.14013
0.10309 | 1.29124 | 0.08851
0.08153 | 1.29879 | 0.00881
0.06443 | 1.36243 | -0.06115
0.05102 | 1.51353 | -0.09835
0.04042 | 1.71081 | -0.01928
0.03192 | 1.86621 | 0.19727
0.02528 | 1.87488 | 0.51211
0.01999 | 1.67289 | 0.81721