## Sheet1
20004.453 | 0.84357 | -0.01829
15829.126 | 0.85101 | -0.0039
12516.703 | 0.85836 | 0.00847
9909.4424 | 0.86674 | 0.0161
7835.48 | 0.8747 | 0.02339
6217.2461 | 0.8797 | 0.02959
4905.291 | 0.88733 | 0.03498
3881.2737 | 0.89721 | 0.03931
3070.9827 | 0.90251 | 0.0425
2430.7778 | 0.9104 | 0.04555
1923.1537 | 0.91764 | 0.0495
1522.4358 | 0.92548 | 0.05149
1203.8446 | 0.93351 | 0.05574
952.86591 | 0.94313 | 0.05752
754.27557 | 0.95096 | 0.06025
596.71857 | 0.95963 | 0.06148
471.96338 | 0.969 | 0.06403
373.20856 | 0.97853 | 0.06792
295.47278 | 0.99005 | 0.07219
233.87738 | 0.99945 | 0.07414
185.05922 | 1.01026 | 0.07912
146.35823 | 1.02236 | 0.08403
115.77804 | 1.03325 | 0.08953
91.6721 | 1.04669 | 0.094
72.51701 | 1.05881 | 0.10307
57.36816 | 1.07018 | 0.1107
45.3629 | 1.08544 | 0.1209
35.93134 | 1.10697 | 0.12822
28.40909 | 1.12901 | 0.14239
22.48202 | 1.15539 | 0.15345
17.79613 | 1.18535 | 0.15515
14.06813 | 1.20923 | 0.15716
11.1448 | 1.25259 | 0.1568
8.81772 | 1.26919 | 0.15331
6.97545 | 1.29893 | 0.13046
5.5173 | 1.33562 | 0.11782
4.36941 | 1.35525 | 0.12004
3.45686 | 1.35333 | 0.11321
2.73547 | 1.3494 | 0.08882
2.16054 | 1.35878 | 0.05755
1.70952 | 1.38291 | 0.03389
1.35352 | 1.41313 | 0.03088
1.07079 | 1.43383 | 0.04958
0.84734 | 1.43134 | 0.07786
0.67072 | 1.41018 | 0.09851
0.53067 | 1.37101 | 0.09801
0.41976 | 1.34005 | 0.07174
0.33183 | 1.33427 | 0.02797
0.26261 | 1.35995 | -0.00859
0.20791 | 1.40978 | -0.02278
0.16452 | 1.46842 | -0.00337
0.13007 | 1.51781 | 0.05548
0.10309 | 1.53386 | 0.14766
0.08153 | 1.49273 | 0.24979
0.06443 | 1.40837 | 0.32149
0.05102 | 1.2702 | 0.31476
0.04042 | 1.16163 | 0.20117
0.03192 | 1.16322 | -0.00038
0.02528 | 1.33101 | -0.20619
0.01999 | 1.67947 | -0.31027