## Sheet1
20004.453 | 0.73334 | -0.02363
15829.126 | 0.74093 | -0.00978
12516.703 | 0.74652 | 0.00041
9909.4424 | 0.75325 | 0.01168
7835.48 | 0.75916 | 0.01893
6217.2461 | 0.76603 | 0.0242
4905.291 | 0.77207 | 0.02841
3881.2737 | 0.77881 | 0.03543
3070.9827 | 0.78628 | 0.0364
2430.7778 | 0.79283 | 0.04121
1923.1537 | 0.79991 | 0.04349
1522.4358 | 0.80802 | 0.04587
1203.8446 | 0.8137 | 0.04774
952.86591 | 0.82218 | 0.04902
754.27557 | 0.82894 | 0.05324
596.71857 | 0.8384 | 0.05644
471.96338 | 0.84787 | 0.05998
373.20856 | 0.85399 | 0.06196
295.47278 | 0.86392 | 0.06502
233.87738 | 0.87328 | 0.07009
185.05922 | 0.88365 | 0.07553
146.35823 | 0.89376 | 0.07945
115.77804 | 0.90655 | 0.08422
91.6721 | 0.92004 | 0.0899
72.51701 | 0.93543 | 0.09682
57.36816 | 0.95228 | 0.10143
45.3629 | 0.97373 | 0.10426
35.93134 | 0.99237 | 0.10281
28.40909 | 1.01476 | 0.09826
22.48202 | 1.03254 | 0.09349
17.79613 | 1.04707 | 0.08574
14.06813 | 1.06195 | 0.07746
11.1448 | 1.07084 | 0.06889
8.81772 | 1.08166 | 0.05898
6.97545 | 1.08679 | 0.05429
5.5173 | 1.0901 | 0.04702
4.36941 | 1.09426 | 0.03909
3.45686 | 1.10086 | 0.03391
2.73547 | 1.10683 | 0.0339
2.16054 | 1.10923 | 0.0377
1.70952 | 1.10724 | 0.03906
1.35352 | 1.1043 | 0.03774
1.07079 | 1.10308 | 0.03249
0.84734 | 1.10877 | 0.02547
0.67072 | 1.11941 | 0.0221
0.53067 | 1.1385 | 0.02571
0.41976 | 1.15598 | 0.04333
0.33183 | 1.1636 | 0.07203
0.26261 | 1.15432 | 0.10292
0.20791 | 1.12839 | 0.1229
0.16452 | 1.09559 | 0.1193
0.13007 | 1.07401 | 0.08759
0.10309 | 1.08574 | 0.03495
0.08153 | 1.15089 | -0.016
0.06443 | 1.2587 | -0.02995
0.05102 | 1.41564 | 0.03543
0.04042 | 1.53993 | 0.21758
0.03192 | 1.54313 | 0.48515
0.02528 | 1.36444 | 0.73682
0.01999 | 1.0131 | 0.84324