## Sheet1
20004.453 | 0.73999 | -0.02555
15829.126 | 0.74488 | -0.00971
12516.703 | 0.75262 | 0.00253
9909.4424 | 0.7577 | 0.01085
7835.48 | 0.76443 | 0.01846
6217.2461 | 0.77124 | 0.02406
4905.291 | 0.77844 | 0.02807
3881.2737 | 0.78552 | 0.03254
3070.9827 | 0.79075 | 0.03794
2430.7778 | 0.79889 | 0.04053
1923.1537 | 0.80593 | 0.04376
1522.4358 | 0.8131 | 0.0476
1203.8446 | 0.8207 | 0.04988
952.86591 | 0.82818 | 0.05066
754.27557 | 0.83589 | 0.05281
596.71857 | 0.84365 | 0.05798
471.96338 | 0.85194 | 0.05932
373.20856 | 0.86113 | 0.06359
295.47278 | 0.86877 | 0.06643
233.87738 | 0.87757 | 0.06859
185.05922 | 0.88968 | 0.07312
146.35823 | 0.90049 | 0.08
115.77804 | 0.9112 | 0.08358
91.6721 | 0.92509 | 0.09156
72.51701 | 0.94112 | 0.09609
57.36816 | 0.9584 | 0.10031
45.3629 | 0.9785 | 0.10274
35.93134 | 0.99841 | 0.1042
28.40909 | 1.0181 | 0.09898
22.48202 | 1.03813 | 0.09319
17.79613 | 1.05174 | 0.08628
14.06813 | 1.06778 | 0.07696
11.1448 | 1.07647 | 0.06777
8.81772 | 1.08552 | 0.05903
6.97545 | 1.09148 | 0.0534
5.5173 | 1.09496 | 0.04628
4.36941 | 1.09922 | 0.03891
3.45686 | 1.10585 | 0.03331
2.73547 | 1.11191 | 0.03424
2.16054 | 1.11418 | 0.03728
1.70952 | 1.11237 | 0.03888
1.35352 | 1.10882 | 0.03729
1.07079 | 1.10812 | 0.03324
0.84734 | 1.11152 | 0.02552
0.67072 | 1.12272 | 0.02267
0.53067 | 1.14049 | 0.02481
0.41976 | 1.15946 | 0.04004
0.33183 | 1.16947 | 0.06884
0.26261 | 1.16248 | 0.10153
0.20791 | 1.13786 | 0.12463
0.16452 | 1.1033 | 0.12486
0.13007 | 1.07838 | 0.09517
0.10309 | 1.08433 | 0.04217
0.08153 | 1.1437 | -0.01259
0.06443 | 1.24759 | -0.03515
0.05102 | 1.40595 | 0.01707
0.04042 | 1.54632 | 0.18766
0.03192 | 1.57481 | 0.45405
0.02528 | 1.42274 | 0.72661
0.01999 | 1.08054 | 0.8741