## Sheet1
20004.453 | 0.77449 | -0.02574
15829.126 | 0.77991 | -0.00889
12516.703 | 0.78553 | 0.00355
9909.4424 | 0.79289 | 0.01181
7835.48 | 0.79996 | 0.01896
6217.2461 | 0.80481 | 0.0241
4905.291 | 0.81213 | 0.02882
3881.2737 | 0.81934 | 0.03381
3070.9827 | 0.82675 | 0.03789
2430.7778 | 0.83249 | 0.04111
1923.1537 | 0.84057 | 0.04405
1522.4358 | 0.84805 | 0.04534
1203.8446 | 0.85582 | 0.04904
952.86591 | 0.86101 | 0.05005
754.27557 | 0.86961 | 0.0558
596.71857 | 0.87747 | 0.05535
471.96338 | 0.88591 | 0.0589
373.20856 | 0.89476 | 0.06208
295.47278 | 0.90239 | 0.06524
233.87738 | 0.91398 | 0.06998
185.05922 | 0.92238 | 0.07345
146.35823 | 0.93278 | 0.07933
115.77804 | 0.94508 | 0.08385
91.6721 | 0.95918 | 0.09004
72.51701 | 0.97325 | 0.09546
57.36816 | 0.99288 | 0.09819
45.3629 | 1.01252 | 0.10258
35.93134 | 1.03075 | 0.1027
28.40909 | 1.05191 | 0.09922
22.48202 | 1.06928 | 0.09213
17.79613 | 1.08668 | 0.08484
14.06813 | 1.09916 | 0.07382
11.1448 | 1.10849 | 0.06712
8.81772 | 1.11597 | 0.05696
6.97545 | 1.1245 | 0.04922
5.5173 | 1.12843 | 0.04599
4.36941 | 1.1301 | 0.04129
3.45686 | 1.13192 | 0.03495
2.73547 | 1.13878 | 0.02983
2.16054 | 1.14629 | 0.02941
1.70952 | 1.15225 | 0.03348
1.35352 | 1.1513 | 0.03994
1.07079 | 1.14785 | 0.04416
0.84734 | 1.1416 | 0.04399
0.67072 | 1.13928 | 0.03784
0.53067 | 1.14483 | 0.02853
0.41976 | 1.16052 | 0.02111
0.33183 | 1.18731 | 0.0243
0.26261 | 1.21629 | 0.04689
0.20791 | 1.23397 | 0.08964
0.16452 | 1.22567 | 0.14183
0.13007 | 1.18627 | 0.18121
0.10309 | 1.12802 | 0.18559
0.08153 | 1.07938 | 0.14269
0.06443 | 1.0703 | 0.06748
0.05102 | 1.14266 | -0.04393
0.04042 | 1.32456 | -0.10907
0.03192 | 1.58655 | -0.04791
0.02528 | 1.82896 | 0.20079
0.01999 | 1.91552 | 0.6275