## Sheet1
20004.453 | 0.8268 | -0.02528
15829.126 | 0.8315 | -0.01156
12516.703 | 0.83897 | 0.00248
9909.4424 | 0.84423 | 0.0122
7835.48 | 0.85045 | 0.01853
6217.2461 | 0.85828 | 0.02363
4905.291 | 0.86537 | 0.03002
3881.2737 | 0.87131 | 0.03194
3070.9827 | 0.87792 | 0.03768
2430.7778 | 0.8848 | 0.04132
1923.1537 | 0.89344 | 0.0433
1522.4358 | 0.90073 | 0.04654
1203.8446 | 0.90876 | 0.04921
952.86591 | 0.91469 | 0.05154
754.27557 | 0.92337 | 0.05394
596.71857 | 0.92968 | 0.05727
471.96338 | 0.93802 | 0.05872
373.20856 | 0.9475 | 0.06154
295.47278 | 0.95628 | 0.06588
233.87738 | 0.96546 | 0.07061
185.05922 | 0.97544 | 0.0733
146.35823 | 0.98611 | 0.08052
115.77804 | 0.99738 | 0.08333
91.6721 | 1.01215 | 0.08899
72.51701 | 1.02792 | 0.09654
57.36816 | 1.04612 | 0.10027
45.3629 | 1.06621 | 0.10296
35.93134 | 1.0839 | 0.10182
28.40909 | 1.10483 | 0.09783
22.48202 | 1.12478 | 0.092
17.79613 | 1.13697 | 0.08451
14.06813 | 1.1528 | 0.07741
11.1448 | 1.16153 | 0.066
8.81772 | 1.17169 | 0.05744
6.97545 | 1.17754 | 0.05435
5.5173 | 1.1796 | 0.04575
4.36941 | 1.18451 | 0.03847
3.45686 | 1.19191 | 0.03478
2.73547 | 1.19715 | 0.03401
2.16054 | 1.19787 | 0.03752
1.70952 | 1.1959 | 0.0386
1.35352 | 1.19337 | 0.03617
1.07079 | 1.1936 | 0.03078
0.84734 | 1.19917 | 0.02429
0.67072 | 1.21045 | 0.02201
0.53067 | 1.22856 | 0.02701
0.41976 | 1.2448 | 0.04516
0.33183 | 1.25055 | 0.07406
0.26261 | 1.2388 | 0.10294
0.20791 | 1.21264 | 0.12012
0.16452 | 1.1827 | 0.11291
0.13007 | 1.16507 | 0.07949
0.10309 | 1.18281 | 0.02754
0.08153 | 1.25234 | -0.01773
0.06443 | 1.35936 | -0.02466
0.05102 | 1.51107 | 0.05135
0.04042 | 1.62178 | 0.23893
0.03192 | 1.60609 | 0.50081
0.02528 | 1.41702 | 0.733
0.01999 | 1.06768 | 0.80618