## Sheet1
20004.453 | 0.76633 | -0.03094
15829.126 | 0.77031 | -0.01512
12516.703 | 0.77712 | -0.00272
9909.4424 | 0.78227 | 0.00708
7835.48 | 0.78792 | 0.01457
6217.2461 | 0.79545 | 0.02168
4905.291 | 0.80228 | 0.02667
3881.2737 | 0.8064 | 0.03108
3070.9827 | 0.81301 | 0.035
2430.7778 | 0.82148 | 0.03714
1923.1537 | 0.82661 | 0.04179
1522.4358 | 0.83415 | 0.0445
1203.8446 | 0.84183 | 0.04641
952.86591 | 0.85082 | 0.04952
754.27557 | 0.85822 | 0.05295
596.71857 | 0.86357 | 0.05484
471.96338 | 0.87356 | 0.05746
373.20856 | 0.88006 | 0.06061
295.47278 | 0.8906 | 0.06495
233.87738 | 0.8975 | 0.06857
185.05922 | 0.90918 | 0.07506
146.35823 | 0.91968 | 0.0789
115.77804 | 0.93026 | 0.085
91.6721 | 0.94387 | 0.08881
72.51701 | 0.96043 | 0.09624
57.36816 | 0.97828 | 0.10175
45.3629 | 0.99706 | 0.10518
35.93134 | 1.01713 | 0.10549
28.40909 | 1.03909 | 0.1029
22.48202 | 1.0588 | 0.09841
17.79613 | 1.07621 | 0.09041
14.06813 | 1.09168 | 0.08188
11.1448 | 1.10245 | 0.07056
8.81772 | 1.11338 | 0.0624
6.97545 | 1.11858 | 0.05551
5.5173 | 1.12384 | 0.04736
4.36941 | 1.12837 | 0.04194
3.45686 | 1.13305 | 0.03657
2.73547 | 1.1372 | 0.03594
2.16054 | 1.13935 | 0.03603
1.70952 | 1.13866 | 0.03487
1.35352 | 1.139 | 0.03311
1.07079 | 1.14174 | 0.03119
0.84734 | 1.14644 | 0.02935
0.67072 | 1.15315 | 0.03065
0.53067 | 1.16264 | 0.03572
0.41976 | 1.17066 | 0.04726
0.33183 | 1.17356 | 0.06172
0.26261 | 1.17057 | 0.07404
0.20791 | 1.16743 | 0.08193
0.16452 | 1.16853 | 0.08435
0.13007 | 1.17578 | 0.08629
0.10309 | 1.19059 | 0.0907
0.08153 | 1.21316 | 0.10084
0.06443 | 1.23916 | 0.12127
0.05102 | 1.27006 | 0.15175
0.04042 | 1.29148 | 0.19567
0.03192 | 1.30229 | 0.24108
0.02528 | 1.30615 | 0.27403
0.01999 | 1.31956 | 0.29598