## Sheet1
20004.453 | 0.75883 | -0.0295
15829.126 | 0.76451 | -0.01572
12516.703 | 0.77047 | -0.00328
9909.4424 | 0.77572 | 0.00776
7835.48 | 0.78217 | 0.0158
6217.2461 | 0.78835 | 0.02042
4905.291 | 0.79518 | 0.02586
3881.2737 | 0.80109 | 0.0319
3070.9827 | 0.80778 | 0.03515
2430.7778 | 0.8131 | 0.03757
1923.1537 | 0.8218 | 0.04085
1522.4358 | 0.82603 | 0.04367
1203.8446 | 0.83408 | 0.04705
952.86591 | 0.84142 | 0.0499
754.27557 | 0.84998 | 0.05348
596.71857 | 0.85756 | 0.05544
471.96338 | 0.86536 | 0.05827
373.20856 | 0.87333 | 0.06294
295.47278 | 0.8825 | 0.06387
233.87738 | 0.89189 | 0.06838
185.05922 | 0.90299 | 0.07485
146.35823 | 0.91248 | 0.0777
115.77804 | 0.92466 | 0.08575
91.6721 | 0.93708 | 0.08947
72.51701 | 0.9528 | 0.09514
57.36816 | 0.96992 | 0.10203
45.3629 | 0.98911 | 0.10433
35.93134 | 1.00982 | 0.10655
28.40909 | 1.03329 | 0.10394
22.48202 | 1.05069 | 0.0975
17.79613 | 1.06908 | 0.08895
14.06813 | 1.08129 | 0.08057
11.1448 | 1.09468 | 0.0701
8.81772 | 1.10185 | 0.06209
6.97545 | 1.1096 | 0.05169
5.5173 | 1.11709 | 0.04502
4.36941 | 1.11969 | 0.04344
3.45686 | 1.1222 | 0.03986
2.73547 | 1.1235 | 0.03468
2.16054 | 1.12597 | 0.03096
1.70952 | 1.13062 | 0.02934
1.35352 | 1.13631 | 0.02837
1.07079 | 1.14139 | 0.03208
0.84734 | 1.14391 | 0.03923
0.67072 | 1.14359 | 0.04492
0.53067 | 1.14085 | 0.0492
0.41976 | 1.13946 | 0.05
0.33183 | 1.1433 | 0.04898
0.26261 | 1.15162 | 0.04928
0.20791 | 1.16619 | 0.05393
0.16452 | 1.18357 | 0.0659
0.13007 | 1.20093 | 0.08706
0.10309 | 1.21126 | 0.11504
0.08153 | 1.21292 | 0.14348
0.06443 | 1.21308 | 0.16616
0.05102 | 1.21446 | 0.17801
0.04042 | 1.22746 | 0.18706
0.03192 | 1.25156 | 0.19864
0.02528 | 1.28797 | 0.21611
0.01999 | 1.3362 | 0.24184