## Sheet1
20004.453 | 0.78208 | -0.03061
15829.126 | 0.78587 | -0.01397
12516.703 | 0.79232 | -0.00274
9909.4424 | 0.79745 | 0.00636
7835.48 | 0.80378 | 0.01453
6217.2461 | 0.80922 | 0.02043
4905.291 | 0.81631 | 0.02644
3881.2737 | 0.8219 | 0.03001
3070.9827 | 0.82796 | 0.03478
2430.7778 | 0.83599 | 0.03737
1923.1537 | 0.84263 | 0.04083
1522.4358 | 0.84834 | 0.04308
1203.8446 | 0.85601 | 0.04499
952.86591 | 0.86339 | 0.05025
754.27557 | 0.87018 | 0.05173
596.71857 | 0.87836 | 0.05605
471.96338 | 0.88703 | 0.05924
373.20856 | 0.89499 | 0.06228
295.47278 | 0.90357 | 0.06612
233.87738 | 0.91311 | 0.06914
185.05922 | 0.92263 | 0.07254
146.35823 | 0.93459 | 0.07902
115.77804 | 0.94537 | 0.08361
91.6721 | 0.95891 | 0.09086
72.51701 | 0.97426 | 0.0973
57.36816 | 0.98925 | 0.10127
45.3629 | 1.01015 | 0.10423
35.93134 | 1.0337 | 0.10368
28.40909 | 1.05343 | 0.10308
22.48202 | 1.07251 | 0.09656
17.79613 | 1.08949 | 0.08876
14.06813 | 1.10475 | 0.07871
11.1448 | 1.11487 | 0.07038
8.81772 | 1.1236 | 0.06164
6.97545 | 1.12994 | 0.05263
5.5173 | 1.13657 | 0.04646
4.36941 | 1.14067 | 0.04198
3.45686 | 1.14192 | 0.0385
2.73547 | 1.14372 | 0.03334
2.16054 | 1.14747 | 0.02998
1.70952 | 1.15197 | 0.02822
1.35352 | 1.15719 | 0.02961
1.07079 | 1.1628 | 0.03434
0.84734 | 1.16273 | 0.04026
0.67072 | 1.16206 | 0.04589
0.53067 | 1.15965 | 0.04737
0.41976 | 1.16015 | 0.0471
0.33183 | 1.16517 | 0.04569
0.26261 | 1.17585 | 0.04766
0.20791 | 1.19127 | 0.05472
0.16452 | 1.20819 | 0.06928
0.13007 | 1.22244 | 0.09299
0.10309 | 1.22813 | 0.12061
0.08153 | 1.22658 | 0.1442
0.06443 | 1.22728 | 0.16311
0.05102 | 1.23238 | 0.17123
0.04042 | 1.24886 | 0.18017
0.03192 | 1.27654 | 0.1926
0.02528 | 1.31504 | 0.21211
0.01999 | 1.36695 | 0.2433