## Sheet1
20004.453 | 0.68073 | -0.03033
15829.126 | 0.68466 | -0.01511
12516.703 | 0.69091 | -0.00218
9909.4424 | 0.69749 | 0.00598
7835.48 | 0.70367 | 0.01458
6217.2461 | 0.70965 | 0.02077
4905.291 | 0.71519 | 0.02649
3881.2737 | 0.72215 | 0.03055
3070.9827 | 0.72927 | 0.03388
2430.7778 | 0.73376 | 0.03897
1923.1537 | 0.7416 | 0.04146
1522.4358 | 0.74841 | 0.04368
1203.8446 | 0.7561 | 0.04732
952.86591 | 0.76353 | 0.04962
754.27557 | 0.77135 | 0.05402
596.71857 | 0.77999 | 0.05419
471.96338 | 0.78689 | 0.05741
373.20856 | 0.79408 | 0.06152
295.47278 | 0.80489 | 0.06619
233.87738 | 0.81295 | 0.06875
185.05922 | 0.82351 | 0.07465
146.35823 | 0.83318 | 0.07955
115.77804 | 0.84544 | 0.08479
91.6721 | 0.85951 | 0.09038
72.51701 | 0.87429 | 0.09716
57.36816 | 0.89249 | 0.10218
45.3629 | 0.91034 | 0.10633
35.93134 | 0.93207 | 0.10713
28.40909 | 0.95343 | 0.10608
22.48202 | 0.97399 | 0.10056
17.79613 | 0.99242 | 0.09294
14.06813 | 1.00752 | 0.08368
11.1448 | 1.01912 | 0.07387
8.81772 | 1.0281 | 0.06389
6.97545 | 1.03574 | 0.05618
5.5173 | 1.04047 | 0.04912
4.36941 | 1.04511 | 0.04227
3.45686 | 1.04937 | 0.03847
2.73547 | 1.05257 | 0.03445
2.16054 | 1.05595 | 0.03316
1.70952 | 1.05776 | 0.03164
1.35352 | 1.06052 | 0.03143
1.07079 | 1.06319 | 0.03285
0.84734 | 1.06583 | 0.03437
0.67072 | 1.06798 | 0.03676
0.53067 | 1.07184 | 0.03984
0.41976 | 1.07588 | 0.04493
0.33183 | 1.08006 | 0.05112
0.26261 | 1.08488 | 0.05789
0.20791 | 1.09098 | 0.06543
0.16452 | 1.09914 | 0.07568
0.13007 | 1.10807 | 0.08915
0.10309 | 1.11599 | 0.10524
0.08153 | 1.12463 | 0.12086
0.06443 | 1.1365 | 0.13819
0.05102 | 1.15508 | 0.15668
0.04042 | 1.17489 | 0.18073
0.03192 | 1.19567 | 0.20776
0.02528 | 1.2219 | 0.23243
0.01999 | 1.25915 | 0.26324