## Sheet1
20004.453 | 0.71086 | -0.03065
15829.126 | 0.71598 | -0.01515
12516.703 | 0.72053 | -0.00342
9909.4424 | 0.72718 | 0.00624
7835.48 | 0.73303 | 0.0133
6217.2461 | 0.73926 | 0.02123
4905.291 | 0.74533 | 0.02611
3881.2737 | 0.75277 | 0.03019
3070.9827 | 0.76014 | 0.03547
2430.7778 | 0.76522 | 0.04005
1923.1537 | 0.77162 | 0.04088
1522.4358 | 0.77937 | 0.04462
1203.8446 | 0.78633 | 0.04897
952.86591 | 0.79297 | 0.04925
754.27557 | 0.80119 | 0.05289
596.71857 | 0.80836 | 0.05611
471.96338 | 0.81644 | 0.05787
373.20856 | 0.82649 | 0.06181
295.47278 | 0.83425 | 0.06488
233.87738 | 0.84313 | 0.06918
185.05922 | 0.85358 | 0.07344
146.35823 | 0.86542 | 0.07796
115.77804 | 0.87638 | 0.08386
91.6721 | 0.88954 | 0.09064
72.51701 | 0.90444 | 0.09567
57.36816 | 0.92029 | 0.10166
45.3629 | 0.94138 | 0.10478
35.93134 | 0.9612 | 0.10647
28.40909 | 0.9829 | 0.10482
22.48202 | 1.00219 | 0.09926
17.79613 | 1.02029 | 0.09038
14.06813 | 1.03439 | 0.08375
11.1448 | 1.04638 | 0.07164
8.81772 | 1.05606 | 0.06376
6.97545 | 1.06425 | 0.0533
5.5173 | 1.0665 | 0.04763
4.36941 | 1.07198 | 0.04187
3.45686 | 1.07755 | 0.03786
2.73547 | 1.0804 | 0.03503
2.16054 | 1.08205 | 0.0334
1.70952 | 1.08465 | 0.0317
1.35352 | 1.08772 | 0.03133
1.07079 | 1.09022 | 0.03214
0.84734 | 1.09239 | 0.03389
0.67072 | 1.0954 | 0.03677
0.53067 | 1.09887 | 0.0399
0.41976 | 1.10337 | 0.04453
0.33183 | 1.10741 | 0.05097
0.26261 | 1.11136 | 0.0575
0.20791 | 1.11811 | 0.06547
0.16452 | 1.12622 | 0.07526
0.13007 | 1.13468 | 0.08924
0.10309 | 1.14267 | 0.10429
0.08153 | 1.15163 | 0.11983
0.06443 | 1.16412 | 0.13712
0.05102 | 1.18237 | 0.15583
0.04042 | 1.20091 | 0.18017
0.03192 | 1.22223 | 0.20742
0.02528 | 1.24965 | 0.23152
0.01999 | 1.28692 | 0.26301