## Sheet1
20004.453 | 0.75659 | -0.03097
15829.126 | 0.76235 | -0.01617
12516.703 | 0.76811 | -0.00282
9909.4424 | 0.77335 | 0.00688
7835.48 | 0.78055 | 0.0133
6217.2461 | 0.78691 | 0.021
4905.291 | 0.79261 | 0.02612
3881.2737 | 0.79811 | 0.03093
3070.9827 | 0.80489 | 0.03461
2430.7778 | 0.81172 | 0.03796
1923.1537 | 0.81908 | 0.04217
1522.4358 | 0.82565 | 0.04612
1203.8446 | 0.83185 | 0.04817
952.86591 | 0.83867 | 0.04966
754.27557 | 0.84687 | 0.05116
596.71857 | 0.85518 | 0.05611
471.96338 | 0.86401 | 0.05847
373.20856 | 0.87061 | 0.06177
295.47278 | 0.88055 | 0.06473
233.87738 | 0.88977 | 0.06976
185.05922 | 0.90067 | 0.07478
146.35823 | 0.90919 | 0.07721
115.77804 | 0.92183 | 0.08382
91.6721 | 0.93531 | 0.09014
72.51701 | 0.95014 | 0.09444
57.36816 | 0.96747 | 0.10029
45.3629 | 0.98669 | 0.10568
35.93134 | 1.0073 | 0.10534
28.40909 | 1.02946 | 0.10179
22.48202 | 1.04773 | 0.09895
17.79613 | 1.06596 | 0.08945
14.06813 | 1.08053 | 0.0802
11.1448 | 1.09055 | 0.07048
8.81772 | 1.1016 | 0.06136
6.97545 | 1.10784 | 0.05342
5.5173 | 1.11459 | 0.04809
4.36941 | 1.11751 | 0.04172
3.45686 | 1.12067 | 0.037
2.73547 | 1.12404 | 0.03424
2.16054 | 1.12726 | 0.03294
1.70952 | 1.12977 | 0.0314
1.35352 | 1.13175 | 0.03088
1.07079 | 1.13519 | 0.03168
0.84734 | 1.13728 | 0.03328
0.67072 | 1.1399 | 0.03715
0.53067 | 1.14272 | 0.03993
0.41976 | 1.14679 | 0.04396
0.33183 | 1.15187 | 0.05062
0.26261 | 1.1558 | 0.05758
0.20791 | 1.16179 | 0.06484
0.16452 | 1.16924 | 0.07513
0.13007 | 1.17895 | 0.08773
0.10309 | 1.1881 | 0.10329
0.08153 | 1.19668 | 0.12014
0.06443 | 1.20837 | 0.13892
0.05102 | 1.22461 | 0.15561
0.04042 | 1.24556 | 0.17915
0.03192 | 1.2673 | 0.20664
0.02528 | 1.29197 | 0.23322
0.01999 | 1.32616 | 0.26058