## Sheet1
20004.453 | 0.68077 | -0.017
15829.126 | 0.6887 | -0.00398
12516.703 | 0.69819 | 0.00972
9909.4424 | 0.70433 | 0.0164
7835.48 | 0.7136 | 0.02491
6217.2461 | 0.72054 | 0.03096
4905.291 | 0.72795 | 0.03558
3881.2737 | 0.73548 | 0.03942
3070.9827 | 0.7429 | 0.0431
2430.7778 | 0.74943 | 0.0452
1923.1537 | 0.75718 | 0.04813
1522.4358 | 0.7642 | 0.05222
1203.8446 | 0.77257 | 0.05405
952.86591 | 0.77945 | 0.05722
754.27557 | 0.79065 | 0.05993
596.71857 | 0.79767 | 0.06202
471.96338 | 0.80752 | 0.0659
373.20856 | 0.81636 | 0.06836
295.47278 | 0.82642 | 0.07219
233.87738 | 0.83646 | 0.07573
185.05922 | 0.84612 | 0.08088
146.35823 | 0.85747 | 0.08546
115.77804 | 0.86859 | 0.08893
91.6721 | 0.88058 | 0.09609
72.51701 | 0.89315 | 0.10516
57.36816 | 0.90928 | 0.11502
45.3629 | 0.92462 | 0.12356
35.93134 | 0.94241 | 0.13518
28.40909 | 0.96346 | 0.14661
22.48202 | 0.99048 | 0.15895
17.79613 | 1.01928 | 0.17005
14.06813 | 1.05332 | 0.1785
11.1448 | 1.08841 | 0.17918
8.81772 | 1.12419 | 0.1772
6.97545 | 1.15755 | 0.1682
5.5173 | 1.18709 | 0.15632
4.36941 | 1.21131 | 0.14062
3.45686 | 1.23424 | 0.12584
2.73547 | 1.25015 | 0.11186
2.16054 | 1.26182 | 0.0978
1.70952 | 1.27223 | 0.08704
1.35352 | 1.28004 | 0.07934
1.07079 | 1.28611 | 0.07303
0.84734 | 1.29141 | 0.06801
0.67072 | 1.29737 | 0.06637
0.53067 | 1.3038 | 0.06803
0.41976 | 1.30913 | 0.0726
0.33183 | 1.31336 | 0.07854
0.26261 | 1.31829 | 0.08536
0.20791 | 1.326 | 0.0942
0.16452 | 1.33502 | 0.10646
0.13007 | 1.34537 | 0.12226
0.10309 | 1.35749 | 0.13914
0.08153 | 1.37614 | 0.15841
0.06443 | 1.39995 | 0.18493
0.05102 | 1.42737 | 0.22006
0.04042 | 1.44913 | 0.2603
0.03192 | 1.47027 | 0.29676
0.02528 | 1.49986 | 0.32673
0.01999 | 1.5432 | 0.36047