## Sheet1
20004.453 | 0.76917 | -0.01816
15829.126 | 0.77804 | -0.00259
12516.703 | 0.78596 | 0.00853
9909.4424 | 0.79363 | 0.01655
7835.48 | 0.80134 | 0.02663
6217.2461 | 0.80965 | 0.02911
4905.291 | 0.81611 | 0.03402
3881.2737 | 0.82264 | 0.03975
3070.9827 | 0.83087 | 0.04224
2430.7778 | 0.83689 | 0.04407
1923.1537 | 0.84656 | 0.04799
1522.4358 | 0.85329 | 0.04988
1203.8446 | 0.86128 | 0.05441
952.86591 | 0.87 | 0.05697
754.27557 | 0.87816 | 0.0594
596.71857 | 0.88762 | 0.06151
471.96338 | 0.89585 | 0.06416
373.20856 | 0.90546 | 0.0686
295.47278 | 0.91599 | 0.07137
233.87738 | 0.92439 | 0.0744
185.05922 | 0.9351 | 0.08065
146.35823 | 0.94684 | 0.08554
115.77804 | 0.9578 | 0.0898
91.6721 | 0.97037 | 0.0969
72.51701 | 0.98276 | 0.10418
57.36816 | 0.99639 | 0.11302
45.3629 | 1.01339 | 0.12189
35.93134 | 1.03011 | 0.13509
28.40909 | 1.0529 | 0.14661
22.48202 | 1.07798 | 0.15942
17.79613 | 1.10698 | 0.16785
14.06813 | 1.1404 | 0.17557
11.1448 | 1.17445 | 0.17799
8.81772 | 1.21049 | 0.17519
6.97545 | 1.24383 | 0.16324
5.5173 | 1.27135 | 0.15327
4.36941 | 1.29912 | 0.13729
3.45686 | 1.31676 | 0.12311
2.73547 | 1.33365 | 0.10878
2.16054 | 1.34658 | 0.09495
1.70952 | 1.35618 | 0.08496
1.35352 | 1.36379 | 0.07776
1.07079 | 1.36945 | 0.07253
0.84734 | 1.37454 | 0.06864
0.67072 | 1.37962 | 0.06671
0.53067 | 1.38433 | 0.06724
0.41976 | 1.38941 | 0.06998
0.33183 | 1.39601 | 0.07465
0.26261 | 1.40397 | 0.08279
0.20791 | 1.41377 | 0.09556
0.16452 | 1.42096 | 0.11171
0.13007 | 1.4278 | 0.12792
0.10309 | 1.43845 | 0.14399
0.08153 | 1.45452 | 0.16286
0.06443 | 1.47456 | 0.18645
0.05102 | 1.49492 | 0.21368
0.04042 | 1.52219 | 0.23972
0.03192 | 1.56228 | 0.27287
0.02528 | 1.60915 | 0.31969
0.01999 | 1.65236 | 0.37903