## Sheet1
20004.453 | 0.78343 | -0.01928
15829.126 | 0.79132 | -0.00421
12516.703 | 0.79801 | 0.00707
9909.4424 | 0.80438 | 0.01772
7835.48 | 0.81335 | 0.02353
6217.2461 | 0.82196 | 0.0303
4905.291 | 0.82733 | 0.03507
3881.2737 | 0.83592 | 0.03795
3070.9827 | 0.84259 | 0.04273
2430.7778 | 0.84828 | 0.04535
1923.1537 | 0.85746 | 0.04831
1522.4358 | 0.86544 | 0.05149
1203.8446 | 0.8735 | 0.05339
952.86591 | 0.88137 | 0.05774
754.27557 | 0.88951 | 0.05867
596.71857 | 0.89833 | 0.0622
471.96338 | 0.90744 | 0.06472
373.20856 | 0.91742 | 0.06659
295.47278 | 0.92712 | 0.07081
233.87738 | 0.93686 | 0.07661
185.05922 | 0.94717 | 0.07907
146.35823 | 0.95799 | 0.0842
115.77804 | 0.9707 | 0.09149
91.6721 | 0.981 | 0.09629
72.51701 | 0.99529 | 0.10372
57.36816 | 1.00874 | 0.11335
45.3629 | 1.02442 | 0.1228
35.93134 | 1.0417 | 0.1348
28.40909 | 1.06357 | 0.14628
22.48202 | 1.08991 | 0.15689
17.79613 | 1.11937 | 0.16855
14.06813 | 1.15127 | 0.17385
11.1448 | 1.18493 | 0.17289
8.81772 | 1.22035 | 0.17126
6.97545 | 1.25512 | 0.16126
5.5173 | 1.28067 | 0.14961
4.36941 | 1.30696 | 0.13537
3.45686 | 1.32552 | 0.12072
2.73547 | 1.34108 | 0.10642
2.16054 | 1.35348 | 0.09361
1.70952 | 1.36333 | 0.08458
1.35352 | 1.36996 | 0.07721
1.07079 | 1.37561 | 0.07097
0.84734 | 1.38118 | 0.06708
0.67072 | 1.38669 | 0.06606
0.53067 | 1.39125 | 0.06692
0.41976 | 1.39664 | 0.06952
0.33183 | 1.40382 | 0.0745
0.26261 | 1.41225 | 0.08442
0.20791 | 1.41916 | 0.09821
0.16452 | 1.42476 | 0.11242
0.13007 | 1.43263 | 0.12712
0.10309 | 1.44538 | 0.14293
0.08153 | 1.4622 | 0.16382
0.06443 | 1.48103 | 0.18805
0.05102 | 1.50231 | 0.21271
0.04042 | 1.53481 | 0.24069
0.03192 | 1.57737 | 0.28057
0.02528 | 1.61722 | 0.33474
0.01999 | 1.64969 | 0.39258