## Sheet1
20004.453 | 0.80177 | -0.0178
15829.126 | 0.81 | -0.00486
12516.703 | 0.81673 | 0.00705
9909.4424 | 0.82409 | 0.01784
7835.48 | 0.83285 | 0.02297
6217.2461 | 0.83887 | 0.02927
4905.291 | 0.84542 | 0.0349
3881.2737 | 0.85446 | 0.03842
3070.9827 | 0.86152 | 0.04228
2430.7778 | 0.86786 | 0.04605
1923.1537 | 0.87513 | 0.04735
1522.4358 | 0.88425 | 0.05161
1203.8446 | 0.89131 | 0.05463
952.86591 | 0.90045 | 0.05609
754.27557 | 0.90936 | 0.06003
596.71857 | 0.91732 | 0.06151
471.96338 | 0.9282 | 0.06711
373.20856 | 0.93542 | 0.06869
295.47278 | 0.94626 | 0.07148
233.87738 | 0.95656 | 0.07632
185.05922 | 0.96665 | 0.08059
146.35823 | 0.97879 | 0.0834
115.77804 | 0.9881 | 0.09102
91.6721 | 1.00073 | 0.09637
72.51701 | 1.01373 | 0.10326
57.36816 | 1.02751 | 0.11348
45.3629 | 1.04461 | 0.12344
35.93134 | 1.0615 | 0.13429
28.40909 | 1.08431 | 0.1453
22.48202 | 1.10961 | 0.15884
17.79613 | 1.13824 | 0.16836
14.06813 | 1.17145 | 0.17414
11.1448 | 1.20799 | 0.1762
8.81772 | 1.24182 | 0.17289
6.97545 | 1.27498 | 0.16282
5.5173 | 1.30096 | 0.15032
4.36941 | 1.32757 | 0.13725
3.45686 | 1.3467 | 0.1218
2.73547 | 1.36222 | 0.10755
2.16054 | 1.3759 | 0.09408
1.70952 | 1.38496 | 0.08544
1.35352 | 1.39224 | 0.0775
1.07079 | 1.39794 | 0.07136
0.84734 | 1.40343 | 0.0676
0.67072 | 1.40836 | 0.06606
0.53067 | 1.41349 | 0.0669
0.41976 | 1.41877 | 0.06949
0.33183 | 1.42591 | 0.0746
0.26261 | 1.43374 | 0.08427
0.20791 | 1.44098 | 0.09793
0.16452 | 1.44701 | 0.11242
0.13007 | 1.45481 | 0.12668
0.10309 | 1.46705 | 0.14249
0.08153 | 1.48337 | 0.16344
0.06443 | 1.50264 | 0.18828
0.05102 | 1.52398 | 0.2126
0.04042 | 1.55582 | 0.24042
0.03192 | 1.5982 | 0.27995
0.02528 | 1.63823 | 0.33405
0.01999 | 1.67109 | 0.39206