## Sheet1
20004.453 | 0.84836 | -0.01965
15829.126 | 0.85476 | -0.00468
12516.703 | 0.86389 | 0.00705
9909.4424 | 0.86928 | 0.01707
7835.48 | 0.87781 | 0.02425
6217.2461 | 0.88547 | 0.02948
4905.291 | 0.89132 | 0.03412
3881.2737 | 0.90007 | 0.03783
3070.9827 | 0.90591 | 0.04425
2430.7778 | 0.91445 | 0.04556
1923.1537 | 0.92276 | 0.04771
1522.4358 | 0.92963 | 0.051
1203.8446 | 0.9389 | 0.05414
952.86591 | 0.94643 | 0.05707
754.27557 | 0.95504 | 0.06004
596.71857 | 0.96381 | 0.06346
471.96338 | 0.97256 | 0.06582
373.20856 | 0.98031 | 0.06999
295.47278 | 0.99093 | 0.07149
233.87738 | 1.00245 | 0.07528
185.05922 | 1.01182 | 0.07978
146.35823 | 1.02232 | 0.08382
115.77804 | 1.03354 | 0.09016
91.6721 | 1.04629 | 0.09747
72.51701 | 1.06046 | 0.10396
57.36816 | 1.07319 | 0.11272
45.3629 | 1.09058 | 0.12325
35.93134 | 1.10882 | 0.13397
28.40909 | 1.12909 | 0.14585
22.48202 | 1.15312 | 0.15699
17.79613 | 1.18414 | 0.16793
14.06813 | 1.21732 | 0.17521
11.1448 | 1.2519 | 0.17582
8.81772 | 1.28702 | 0.17188
6.97545 | 1.32049 | 0.16105
5.5173 | 1.34682 | 0.1479
4.36941 | 1.37217 | 0.13361
3.45686 | 1.3919 | 0.12208
2.73547 | 1.40682 | 0.10626
2.16054 | 1.41895 | 0.094
1.70952 | 1.42791 | 0.08462
1.35352 | 1.43526 | 0.07574
1.07079 | 1.44126 | 0.06881
0.84734 | 1.44751 | 0.06624
0.67072 | 1.45325 | 0.06588
0.53067 | 1.45839 | 0.0683
0.41976 | 1.46177 | 0.0718
0.33183 | 1.46629 | 0.07612
0.26261 | 1.4731 | 0.08296
0.20791 | 1.48063 | 0.09309
0.16452 | 1.48893 | 0.10561
0.13007 | 1.49938 | 0.11964
0.10309 | 1.51557 | 0.13706
0.08153 | 1.53629 | 0.16206
0.06443 | 1.55678 | 0.19369
0.05102 | 1.57292 | 0.22878
0.04042 | 1.59058 | 0.25878
0.03192 | 1.61847 | 0.28621
0.02528 | 1.65397 | 0.31969
0.01999 | 1.69604 | 0.35817