## Sheet1
20004.453 | 0.35838 | -0.04135
15829.126 | 0.36622 | -0.02142
12516.703 | 0.37257 | -0.00361
9909.4424 | 0.37827 | 0.01081
7835.48 | 0.38666 | 0.02285
6217.2461 | 0.39386 | 0.03229
4905.291 | 0.40258 | 0.04242
3881.2737 | 0.4126 | 0.05041
3070.9827 | 0.42115 | 0.05804
2430.7778 | 0.43283 | 0.0656
1923.1537 | 0.44265 | 0.07215
1522.4358 | 0.45345 | 0.07875
1203.8446 | 0.46481 | 0.08854
952.86591 | 0.48204 | 0.09286
754.27557 | 0.49454 | 0.10042
596.71857 | 0.5112 | 0.10696
471.96338 | 0.52596 | 0.11379
373.20856 | 0.54283 | 0.12038
295.47278 | 0.56361 | 0.12772
233.87738 | 0.58241 | 0.13488
185.05922 | 0.60367 | 0.14167
146.35823 | 0.62438 | 0.14933
115.77804 | 0.64757 | 0.15753
91.6721 | 0.6714 | 0.16387
72.51701 | 0.69614 | 0.17023
57.36816 | 0.72078 | 0.17768
45.3629 | 0.74683 | 0.18707
35.93134 | 0.77246 | 0.19743
28.40909 | 0.80478 | 0.20887
22.48202 | 0.8362 | 0.21984
17.79613 | 0.8732 | 0.23244
14.06813 | 0.91769 | 0.24199
11.1448 | 0.96422 | 0.24598
8.81772 | 1.01061 | 0.24473
6.97545 | 1.05873 | 0.23866
5.5173 | 1.1027 | 0.22244
4.36941 | 1.13929 | 0.20677
3.45686 | 1.17362 | 0.18177
2.73547 | 1.20089 | 0.16248
2.16054 | 1.22097 | 0.14323
1.70952 | 1.23554 | 0.12435
1.35352 | 1.24858 | 0.10849
1.07079 | 1.25841 | 0.09625
0.84734 | 1.2658 | 0.08651
0.67072 | 1.27268 | 0.07977
0.53067 | 1.27869 | 0.07528
0.41976 | 1.28487 | 0.07356
0.33183 | 1.29114 | 0.07565
0.26261 | 1.29583 | 0.08001
0.20791 | 1.30081 | 0.08529
0.16452 | 1.3074 | 0.09298
0.13007 | 1.31701 | 0.10391
0.10309 | 1.32704 | 0.12019
0.08153 | 1.33698 | 0.13977
0.06443 | 1.35113 | 0.16172
0.05102 | 1.37333 | 0.18572
0.04042 | 1.40219 | 0.22072
0.03192 | 1.43129 | 0.26522
0.02528 | 1.45864 | 0.30857
0.01999 | 1.49608 | 0.34633