## Sheet1
20004.453 | 0.35883 | -0.04142
15829.126 | 0.36451 | -0.02051
12516.703 | 0.37212 | -0.00378
9909.4424 | 0.37802 | 0.01283
7835.48 | 0.38618 | 0.02257
6217.2461 | 0.39397 | 0.03217
4905.291 | 0.40284 | 0.04234
3881.2737 | 0.41182 | 0.05002
3070.9827 | 0.4208 | 0.05923
2430.7778 | 0.4298 | 0.06665
1923.1537 | 0.44212 | 0.07222
1522.4358 | 0.45411 | 0.08073
1203.8446 | 0.46718 | 0.08694
952.86591 | 0.4792 | 0.09289
754.27557 | 0.49286 | 0.10038
596.71857 | 0.50912 | 0.1077
471.96338 | 0.5258 | 0.11457
373.20856 | 0.54363 | 0.12154
295.47278 | 0.56315 | 0.1284
233.87738 | 0.58273 | 0.13545
185.05922 | 0.60271 | 0.14241
146.35823 | 0.6241 | 0.15051
115.77804 | 0.64705 | 0.15772
91.6721 | 0.66955 | 0.16278
72.51701 | 0.69386 | 0.1715
57.36816 | 0.71915 | 0.17907
45.3629 | 0.74619 | 0.18692
35.93134 | 0.77406 | 0.19762
28.40909 | 0.80342 | 0.2065
22.48202 | 0.83558 | 0.22019
17.79613 | 0.87196 | 0.23264
14.06813 | 0.91501 | 0.24101
11.1448 | 0.96151 | 0.24391
8.81772 | 1.00796 | 0.24362
6.97545 | 1.05872 | 0.2373
5.5173 | 1.09874 | 0.2199
4.36941 | 1.1398 | 0.20534
3.45686 | 1.17163 | 0.18359
2.73547 | 1.19855 | 0.16124
2.16054 | 1.2191 | 0.14185
1.70952 | 1.23363 | 0.12322
1.35352 | 1.2463 | 0.10768
1.07079 | 1.25681 | 0.09552
0.84734 | 1.26504 | 0.08629
0.67072 | 1.2716 | 0.08023
0.53067 | 1.27643 | 0.0762
0.41976 | 1.2821 | 0.07364
0.33183 | 1.28777 | 0.0748
0.26261 | 1.29377 | 0.07811
0.20791 | 1.29919 | 0.08498
0.16452 | 1.3061 | 0.09207
0.13007 | 1.31586 | 0.10294
0.10309 | 1.32784 | 0.1204
0.08153 | 1.33994 | 0.14249
0.06443 | 1.35244 | 0.16944
0.05102 | 1.36718 | 0.19083
0.04042 | 1.39188 | 0.21687
0.03192 | 1.4249 | 0.25481
0.02528 | 1.4576 | 0.29905
0.01999 | 1.4955 | 0.34187