## Sheet1
20004.453 | 0.42457 | -0.03024
15829.126 | 0.43195 | -0.0112
12516.703 | 0.43997 | 0.00322
9909.4424 | 0.44494 | 0.01759
7835.48 | 0.45391 | 0.02767
6217.2461 | 0.46223 | 0.03687
4905.291 | 0.47046 | 0.04602
3881.2737 | 0.48023 | 0.05355
3070.9827 | 0.49005 | 0.06027
2430.7778 | 0.50041 | 0.06728
1923.1537 | 0.51161 | 0.07444
1522.4358 | 0.52216 | 0.08103
1203.8446 | 0.53486 | 0.08899
952.86591 | 0.55105 | 0.09409
754.27557 | 0.56416 | 0.10201
596.71857 | 0.58095 | 0.10915
471.96338 | 0.59605 | 0.11569
373.20856 | 0.61409 | 0.12269
295.47278 | 0.6328 | 0.12879
233.87738 | 0.65463 | 0.13773
185.05922 | 0.67276 | 0.14388
146.35823 | 0.69475 | 0.14946
115.77804 | 0.71729 | 0.15795
91.6721 | 0.74216 | 0.16388
72.51701 | 0.76659 | 0.172
57.36816 | 0.7908 | 0.17842
45.3629 | 0.81815 | 0.18753
35.93134 | 0.845 | 0.19613
28.40909 | 0.87382 | 0.20768
22.48202 | 0.90693 | 0.21934
17.79613 | 0.94545 | 0.23117
14.06813 | 0.98751 | 0.24053
11.1448 | 1.03189 | 0.24418
8.81772 | 1.08028 | 0.24377
6.97545 | 1.13004 | 0.23372
5.5173 | 1.16802 | 0.21952
4.36941 | 1.2095 | 0.20247
3.45686 | 1.24169 | 0.18272
2.73547 | 1.26669 | 0.16011
2.16054 | 1.28799 | 0.13926
1.70952 | 1.30353 | 0.12233
1.35352 | 1.31601 | 0.10784
1.07079 | 1.32448 | 0.09531
0.84734 | 1.33254 | 0.08527
0.67072 | 1.33935 | 0.07882
0.53067 | 1.34484 | 0.07474
0.41976 | 1.34986 | 0.07347
0.33183 | 1.35569 | 0.07354
0.26261 | 1.363 | 0.07718
0.20791 | 1.36954 | 0.08465
0.16452 | 1.37571 | 0.09526
0.13007 | 1.38165 | 0.10638
0.10309 | 1.3912 | 0.11888
0.08153 | 1.40466 | 0.13634
0.06443 | 1.4204 | 0.16077
0.05102 | 1.4362 | 0.18868
0.04042 | 1.458 | 0.21621
0.03192 | 1.49222 | 0.2506
0.02528 | 1.53562 | 0.29584
0.01999 | 1.57739 | 0.35236