## Sheet1
20004.453 | 0.35765 | -0.04017
15829.126 | 0.36175 | -0.02053
12516.703 | 0.36977 | -0.00293
9909.4424 | 0.37553 | 0.00959
7835.48 | 0.38441 | 0.02266
6217.2461 | 0.39203 | 0.0333
4905.291 | 0.4004 | 0.04296
3881.2737 | 0.41068 | 0.05074
3070.9827 | 0.4235 | 0.05917
2430.7778 | 0.43273 | 0.06651
1923.1537 | 0.4439 | 0.07452
1522.4358 | 0.45525 | 0.08189
1203.8446 | 0.46758 | 0.08807
952.86591 | 0.48042 | 0.09573
754.27557 | 0.49659 | 0.10237
596.71857 | 0.51193 | 0.10849
471.96338 | 0.52897 | 0.11505
373.20856 | 0.54539 | 0.12358
295.47278 | 0.56575 | 0.13088
233.87738 | 0.58548 | 0.13639
185.05922 | 0.60465 | 0.14343
146.35823 | 0.62899 | 0.15021
115.77804 | 0.65174 | 0.15641
91.6721 | 0.67667 | 0.1647
72.51701 | 0.70049 | 0.17074
57.36816 | 0.72888 | 0.18007
45.3629 | 0.7566 | 0.18692
35.93134 | 0.77935 | 0.19533
28.40909 | 0.81274 | 0.20194
22.48202 | 0.84486 | 0.21277
17.79613 | 0.87815 | 0.22286
14.06813 | 0.92727 | 0.23612
11.1448 | 0.96335 | 0.22731
8.81772 | 1.02095 | 0.22707
6.97545 | 1.05172 | 0.22559
5.5173 | 1.07967 | 0.19794
4.36941 | 1.12053 | 0.16209
3.45686 | 1.16877 | 0.14578
2.73547 | 1.19542 | 0.14819
2.16054 | 1.19421 | 0.14969
1.70952 | 1.17574 | 0.13404
1.35352 | 1.15998 | 0.09654
1.07079 | 1.16668 | 0.0468
0.84734 | 1.20268 | 0.00465
0.67072 | 1.25176 | -0.00938
0.53067 | 1.30997 | 0.02042
0.41976 | 1.33567 | 0.09017
0.33183 | 1.30492 | 0.16857
0.26261 | 1.22232 | 0.2153
0.20791 | 1.11791 | 0.1972
0.16452 | 1.04208 | 0.10903
0.13007 | 1.04078 | -0.01869
0.10309 | 1.13687 | -0.13332
0.08153 | 1.31644 | -0.17248
0.06443 | 1.49541 | -0.10658
0.05102 | 1.65439 | 0.10707
0.04042 | 1.67403 | 0.41724
0.03192 | 1.49847 | 0.70963
0.02528 | 1.18296 | 0.79969
0.01999 | 0.92942 | 0.61873