## Sheet1
20004.453 | 0.3581 | -0.04116
15829.126 | 0.36216 | -0.02061
12516.703 | 0.36846 | -0.00276
9909.4424 | 0.37593 | 0.01068
7835.48 | 0.38228 | 0.02281
6217.2461 | 0.39114 | 0.0331
4905.291 | 0.40028 | 0.04294
3881.2737 | 0.40978 | 0.0513
3070.9827 | 0.42168 | 0.05941
2430.7778 | 0.43175 | 0.06677
1923.1537 | 0.44126 | 0.07589
1522.4358 | 0.45318 | 0.0808
1203.8446 | 0.46766 | 0.08893
952.86591 | 0.48044 | 0.09618
754.27557 | 0.49572 | 0.10292
596.71857 | 0.51171 | 0.11148
471.96338 | 0.52909 | 0.11635
373.20856 | 0.54647 | 0.12518
295.47278 | 0.56724 | 0.13197
233.87738 | 0.58806 | 0.13933
185.05922 | 0.6086 | 0.14683
146.35823 | 0.63031 | 0.15507
115.77804 | 0.65413 | 0.16085
91.6721 | 0.679 | 0.16719
72.51701 | 0.70198 | 0.17436
57.36816 | 0.73117 | 0.179
45.3629 | 0.75484 | 0.18719
35.93134 | 0.78339 | 0.20093
28.40909 | 0.8114 | 0.20782
22.48202 | 0.84519 | 0.22009
17.79613 | 0.88564 | 0.23108
14.06813 | 0.93151 | 0.22893
11.1448 | 0.97065 | 0.24102
8.81772 | 1.01469 | 0.22137
6.97545 | 1.07333 | 0.21347
5.5173 | 1.1027 | 0.21674
4.36941 | 1.11811 | 0.19084
3.45686 | 1.14023 | 0.15171
2.73547 | 1.17815 | 0.11405
2.16054 | 1.22144 | 0.10073
1.70952 | 1.24725 | 0.11284
1.35352 | 1.24328 | 0.13352
1.07079 | 1.21208 | 0.13929
0.84734 | 1.17017 | 0.11452
0.67072 | 1.14675 | 0.0672
0.53067 | 1.15967 | -0.00363
0.41976 | 1.22195 | -0.05545
0.33183 | 1.31472 | -0.05555
0.26261 | 1.39478 | 0.0113
0.20791 | 1.42045 | 0.12857
0.16452 | 1.36326 | 0.25223
0.13007 | 1.23407 | 0.3259
0.10309 | 1.07954 | 0.30471
0.08153 | 0.96476 | 0.18159
0.06443 | 0.94255 | 0.02201
0.05102 | 1.0706 | -0.16828
0.04042 | 1.33891 | -0.25784
0.03192 | 1.66531 | -0.1583
0.02528 | 1.8794 | 0.14921
0.01999 | 1.83774 | 0.49865