## Sheet1
20004.453 | 0.42517 | -0.0283
15829.126 | 0.43287 | -0.00909
12516.703 | 0.44246 | 0.00577
9909.4424 | 0.44764 | 0.01825
7835.48 | 0.45631 | 0.02775
6217.2461 | 0.4645 | 0.03844
4905.291 | 0.47126 | 0.04626
3881.2737 | 0.4808 | 0.05555
3070.9827 | 0.49171 | 0.06177
2430.7778 | 0.50315 | 0.06834
1923.1537 | 0.51327 | 0.07433
1522.4358 | 0.52673 | 0.082
1203.8446 | 0.53924 | 0.08871
952.86591 | 0.55269 | 0.09581
754.27557 | 0.56727 | 0.1034
596.71857 | 0.58295 | 0.1097
471.96338 | 0.60177 | 0.11632
373.20856 | 0.61973 | 0.12308
295.47278 | 0.6385 | 0.13241
233.87738 | 0.65616 | 0.13407
185.05922 | 0.67917 | 0.14411
146.35823 | 0.69997 | 0.15238
115.77804 | 0.72197 | 0.1595
91.6721 | 0.74691 | 0.1654
72.51701 | 0.77079 | 0.17196
57.36816 | 0.79979 | 0.17874
45.3629 | 0.8268 | 0.18522
35.93134 | 0.84966 | 0.19335
28.40909 | 0.88208 | 0.20262
22.48202 | 0.91575 | 0.21391
17.79613 | 0.9482 | 0.22413
14.06813 | 0.99841 | 0.23193
11.1448 | 1.03107 | 0.2267
8.81772 | 1.08873 | 0.2204
6.97545 | 1.12654 | 0.22341
5.5173 | 1.14934 | 0.19837
4.36941 | 1.18068 | 0.1632
3.45686 | 1.22682 | 0.13792
2.73547 | 1.26464 | 0.1344
2.16054 | 1.27462 | 0.14087
1.70952 | 1.25959 | 0.14026
1.35352 | 1.23528 | 0.11549
1.07079 | 1.22467 | 0.06964
0.84734 | 1.2431 | 0.01727
0.67072 | 1.28516 | -0.01637
0.53067 | 1.35334 | -0.01451
0.41976 | 1.40846 | 0.03705
0.33183 | 1.41682 | 0.12419
0.26261 | 1.36018 | 0.2054
0.20791 | 1.25568 | 0.2377
0.16452 | 1.14488 | 0.19529
0.13007 | 1.08209 | 0.08327
0.10309 | 1.11259 | -0.05818
0.08153 | 1.24609 | -0.16734
0.06443 | 1.42377 | -0.18354
0.05102 | 1.65197 | -0.06163
0.04042 | 1.80071 | 0.21467
0.03192 | 1.76486 | 0.56155
0.02528 | 1.51441 | 0.79537
0.01999 | 1.20855 | 0.75917