## Sheet1
20004.453 | 0.42375 | -0.02788
15829.126 | 0.42908 | -0.00925
12516.703 | 0.43484 | 0.00551
9909.4424 | 0.44235 | 0.01782
7835.48 | 0.45076 | 0.02792
6217.2461 | 0.45866 | 0.03887
4905.291 | 0.4681 | 0.04723
3881.2737 | 0.47669 | 0.05442
3070.9827 | 0.48867 | 0.0623
2430.7778 | 0.50025 | 0.07035
1923.1537 | 0.51114 | 0.07632
1522.4358 | 0.52272 | 0.08449
1203.8446 | 0.53579 | 0.09102
952.86591 | 0.55035 | 0.09732
754.27557 | 0.56453 | 0.10322
596.71857 | 0.57959 | 0.11019
471.96338 | 0.59703 | 0.11785
373.20856 | 0.61643 | 0.12443
295.47278 | 0.63512 | 0.1338
233.87738 | 0.65537 | 0.14076
185.05922 | 0.67569 | 0.14683
146.35823 | 0.69744 | 0.15396
115.77804 | 0.7213 | 0.16063
91.6721 | 0.74672 | 0.16865
72.51701 | 0.76834 | 0.17436
57.36816 | 0.79906 | 0.18143
45.3629 | 0.82636 | 0.18875
35.93134 | 0.85063 | 0.19817
28.40909 | 0.8826 | 0.20507
22.48202 | 0.91372 | 0.21339
17.79613 | 0.94865 | 0.22742
14.06813 | 1.00048 | 0.2328
11.1448 | 1.03134 | 0.2302
8.81772 | 1.09074 | 0.22113
6.97545 | 1.13181 | 0.22358
5.5173 | 1.15276 | 0.20386
4.36941 | 1.18191 | 0.16802
3.45686 | 1.22675 | 0.13714
2.73547 | 1.26733 | 0.13062
2.16054 | 1.28325 | 0.14012
1.70952 | 1.27118 | 0.14268
1.35352 | 1.24574 | 0.12442
1.07079 | 1.22839 | 0.08151
0.84734 | 1.23847 | 0.02706
0.67072 | 1.27606 | -0.01488
0.53067 | 1.34471 | -0.02638
0.41976 | 1.41107 | 0.01543
0.33183 | 1.43534 | 0.10026
0.26261 | 1.39652 | 0.1933
0.20791 | 1.29751 | 0.24847
0.16452 | 1.17538 | 0.2294
0.13007 | 1.08835 | 0.13184
0.10309 | 1.08754 | -0.01441
0.08153 | 1.19391 | -0.14751
0.06443 | 1.36497 | -0.19713
0.05102 | 1.61217 | -0.1152
0.04042 | 1.80333 | 0.12843
0.03192 | 1.82401 | 0.47587
0.02528 | 1.61748 | 0.74567
0.01999 | 1.31937 | 0.76788