## Sheet1
20004.453 | 0.3436 | -0.04452
15829.126 | 0.3497 | -0.02263
12516.703 | 0.35642 | -0.00734
9909.4424 | 0.36061 | 0.00999
7835.48 | 0.36925 | 0.02085
6217.2461 | 0.37725 | 0.03083
4905.291 | 0.3856 | 0.04041
3881.2737 | 0.39532 | 0.04956
3070.9827 | 0.40419 | 0.05678
2430.7778 | 0.41564 | 0.06545
1923.1537 | 0.42864 | 0.07175
1522.4358 | 0.43754 | 0.0792
1203.8446 | 0.45227 | 0.08639
952.86591 | 0.4646 | 0.0917
754.27557 | 0.47968 | 0.09842
596.71857 | 0.49498 | 0.10538
471.96338 | 0.51 | 0.11048
373.20856 | 0.52901 | 0.11809
295.47278 | 0.54493 | 0.12377
233.87738 | 0.56539 | 0.1306
185.05922 | 0.58743 | 0.13636
146.35823 | 0.60718 | 0.14292
115.77804 | 0.62917 | 0.14996
91.6721 | 0.65318 | 0.15457
72.51701 | 0.67837 | 0.16126
57.36816 | 0.70342 | 0.16716
45.3629 | 0.73252 | 0.17237
35.93134 | 0.76436 | 0.17498
28.40909 | 0.7967 | 0.1744
22.48202 | 0.82867 | 0.16879
17.79613 | 0.85875 | 0.16152
14.06813 | 0.88686 | 0.14903
11.1448 | 0.90824 | 0.13925
8.81772 | 0.92993 | 0.12212
6.97545 | 0.94908 | 0.11024
5.5173 | 0.96052 | 0.10152
4.36941 | 0.96775 | 0.0893
3.45686 | 0.97752 | 0.07829
2.73547 | 0.98916 | 0.06921
2.16054 | 1.00173 | 0.06557
1.70952 | 1.00975 | 0.06795
1.35352 | 1.01234 | 0.07179
1.07079 | 1.01154 | 0.07243
0.84734 | 1.01041 | 0.06796
0.67072 | 1.01248 | 0.06074
0.53067 | 1.02312 | 0.05138
0.41976 | 1.04436 | 0.04528
0.33183 | 1.0735 | 0.05349
0.26261 | 1.10232 | 0.08101
0.20791 | 1.11545 | 0.12613
0.16452 | 1.10118 | 0.17494
0.13007 | 1.06024 | 0.20651
0.10309 | 1.0072 | 0.20096
0.08153 | 0.97379 | 0.15173
0.06443 | 0.98585 | 0.08285
0.05102 | 1.08364 | -0.00489
0.04042 | 1.27814 | -0.03425
0.03192 | 1.53271 | 0.07391
0.02528 | 1.74816 | 0.36538
0.01999 | 1.79448 | 0.82667