## Sheet1
20004.453 | 0.41225 | -0.03233
15829.126 | 0.41653 | -0.01243
12516.703 | 0.42448 | 0.00344
9909.4424 | 0.43067 | 0.01578
7835.48 | 0.43882 | 0.02654
6217.2461 | 0.44752 | 0.03686
4905.291 | 0.4567 | 0.04648
3881.2737 | 0.46434 | 0.05362
3070.9827 | 0.47562 | 0.06091
2430.7778 | 0.48713 | 0.06727
1923.1537 | 0.49681 | 0.07485
1522.4358 | 0.50879 | 0.07916
1203.8446 | 0.52148 | 0.08744
952.86591 | 0.53404 | 0.09415
754.27557 | 0.54745 | 0.09995
596.71857 | 0.56411 | 0.10585
471.96338 | 0.581 | 0.11195
373.20856 | 0.59989 | 0.11781
295.47278 | 0.61795 | 0.12385
233.87738 | 0.63616 | 0.13179
185.05922 | 0.65664 | 0.13668
146.35823 | 0.67689 | 0.14308
115.77804 | 0.70077 | 0.14942
91.6721 | 0.72318 | 0.15636
72.51701 | 0.74864 | 0.16188
57.36816 | 0.77601 | 0.16723
45.3629 | 0.80351 | 0.17123
35.93134 | 0.83626 | 0.17343
28.40909 | 0.86577 | 0.17118
22.48202 | 0.89958 | 0.16587
17.79613 | 0.92762 | 0.15966
14.06813 | 0.9573 | 0.14737
11.1448 | 0.97849 | 0.1344
8.81772 | 1.00005 | 0.12132
6.97545 | 1.01668 | 0.11136
5.5173 | 1.02814 | 0.09833
4.36941 | 1.0381 | 0.08723
3.45686 | 1.0495 | 0.07587
2.73547 | 1.06123 | 0.07018
2.16054 | 1.06964 | 0.07025
1.70952 | 1.0731 | 0.07136
1.35352 | 1.07325 | 0.07018
1.07079 | 1.07409 | 0.06482
0.84734 | 1.07871 | 0.05712
0.67072 | 1.08793 | 0.05034
0.53067 | 1.10692 | 0.04652
0.41976 | 1.13098 | 0.05438
0.33183 | 1.15241 | 0.07927
0.26261 | 1.15857 | 0.11574
0.20791 | 1.14325 | 0.15046
0.16452 | 1.11109 | 0.16803
0.13007 | 1.07567 | 0.15634
0.10309 | 1.05979 | 0.11283
0.08153 | 1.09058 | 0.05135
0.06443 | 1.17259 | 0.00607
0.05102 | 1.33266 | 0.00775
0.04042 | 1.52087 | 0.12323
0.03192 | 1.64925 | 0.3738
0.02528 | 1.61882 | 0.71049
0.01999 | 1.36586 | 1.02054