## Sheet1
20004.453 | 0.40971 | -0.02991
15829.126 | 0.41487 | -0.01098
12516.703 | 0.42188 | 0.00336
9909.4424 | 0.42911 | 0.01688
7835.48 | 0.4366 | 0.02774
6217.2461 | 0.44437 | 0.03722
4905.291 | 0.45302 | 0.04559
3881.2737 | 0.4605 | 0.05416
3070.9827 | 0.47209 | 0.0604
2430.7778 | 0.48324 | 0.06855
1923.1537 | 0.49408 | 0.07583
1522.4358 | 0.5044 | 0.08045
1203.8446 | 0.51854 | 0.08889
952.86591 | 0.53278 | 0.09352
754.27557 | 0.54747 | 0.10182
596.71857 | 0.56236 | 0.10745
471.96338 | 0.58023 | 0.1128
373.20856 | 0.59775 | 0.11933
295.47278 | 0.61729 | 0.12738
233.87738 | 0.63551 | 0.13506
185.05922 | 0.65594 | 0.13914
146.35823 | 0.67793 | 0.14558
115.77804 | 0.70013 | 0.15194
91.6721 | 0.72478 | 0.15976
72.51701 | 0.75007 | 0.16413
57.36816 | 0.77871 | 0.17029
45.3629 | 0.80729 | 0.17309
35.93134 | 0.83822 | 0.17586
28.40909 | 0.86963 | 0.17443
22.48202 | 0.90175 | 0.17013
17.79613 | 0.93234 | 0.16195
14.06813 | 0.9616 | 0.15232
11.1448 | 0.98368 | 0.13814
8.81772 | 1.00647 | 0.1262
6.97545 | 1.0205 | 0.11355
5.5173 | 1.03352 | 0.09835
4.36941 | 1.04535 | 0.0868
3.45686 | 1.0595 | 0.08143
2.73547 | 1.06793 | 0.07899
2.16054 | 1.07042 | 0.07517
1.70952 | 1.07284 | 0.06937
1.35352 | 1.07696 | 0.06171
1.07079 | 1.08589 | 0.05454
0.84734 | 1.09977 | 0.05016
0.67072 | 1.11693 | 0.0533
0.53067 | 1.13347 | 0.06748
0.41976 | 1.13952 | 0.09046
0.33183 | 1.13149 | 0.11305
0.26261 | 1.11227 | 0.1247
0.20791 | 1.09295 | 0.11676
0.16452 | 1.08739 | 0.08973
0.13007 | 1.11111 | 0.05403
0.10309 | 1.17208 | 0.02809
0.08153 | 1.27241 | 0.04296
0.06443 | 1.37646 | 0.11526
0.05102 | 1.45404 | 0.2759
0.04042 | 1.43113 | 0.48344
0.03192 | 1.27454 | 0.65435
0.02528 | 1.02256 | 0.69166
0.01999 | 0.76403 | 0.52262