## Sheet1
20004.453 | 0.40579 | -0.02923
15829.126 | 0.41264 | -0.01239
12516.703 | 0.41965 | 0.00432
9909.4424 | 0.42629 | 0.01657
7835.48 | 0.4347 | 0.02878
6217.2461 | 0.44252 | 0.03761
4905.291 | 0.44962 | 0.04468
3881.2737 | 0.45976 | 0.05507
3070.9827 | 0.46973 | 0.06043
2430.7778 | 0.48073 | 0.06781
1923.1537 | 0.4927 | 0.07527
1522.4358 | 0.50373 | 0.08161
1203.8446 | 0.51756 | 0.08764
952.86591 | 0.53106 | 0.09543
754.27557 | 0.54572 | 0.10193
596.71857 | 0.56071 | 0.10742
471.96338 | 0.57826 | 0.1144
373.20856 | 0.59526 | 0.12055
295.47278 | 0.61445 | 0.12631
233.87738 | 0.63382 | 0.13256
185.05922 | 0.65517 | 0.14023
146.35823 | 0.67438 | 0.14553
115.77804 | 0.69759 | 0.15171
91.6721 | 0.72244 | 0.15836
72.51701 | 0.74775 | 0.1631
57.36816 | 0.77572 | 0.16956
45.3629 | 0.80595 | 0.17323
35.93134 | 0.83504 | 0.17471
28.40909 | 0.86815 | 0.17402
22.48202 | 0.90028 | 0.16959
17.79613 | 0.9293 | 0.16203
14.06813 | 0.95925 | 0.15015
11.1448 | 0.97935 | 0.13659
8.81772 | 1.00275 | 0.1232
6.97545 | 1.01997 | 0.11286
5.5173 | 1.03092 | 0.09987
4.36941 | 1.03994 | 0.08897
3.45686 | 1.05198 | 0.07757
2.73547 | 1.06441 | 0.07159
2.16054 | 1.07454 | 0.07162
1.70952 | 1.07779 | 0.07284
1.35352 | 1.07738 | 0.07116
1.07079 | 1.0787 | 0.0665
0.84734 | 1.08249 | 0.05858
0.67072 | 1.09285 | 0.05111
0.53067 | 1.11076 | 0.04678
0.41976 | 1.13544 | 0.05478
0.33183 | 1.15753 | 0.0791
0.26261 | 1.16424 | 0.11447
0.20791 | 1.15016 | 0.1507
0.16452 | 1.11802 | 0.16964
0.13007 | 1.08158 | 0.15971
0.10309 | 1.0636 | 0.117
0.08153 | 1.09245 | 0.05561
0.06443 | 1.17401 | 0.00796
0.05102 | 1.33577 | 0.00735
0.04042 | 1.52554 | 0.1224
0.03192 | 1.65561 | 0.37222
0.02528 | 1.62699 | 0.7095
0.01999 | 1.38034 | 1.02157