## Sheet1
20004.453 | 0.34157 | -0.04726
15829.126 | 0.3472 | -0.02541
12516.703 | 0.35447 | -0.00986
9909.4424 | 0.36107 | 0.0057
7835.48 | 0.36734 | 0.0177
6217.2461 | 0.37483 | 0.03046
4905.291 | 0.38369 | 0.04077
3881.2737 | 0.39415 | 0.04867
3070.9827 | 0.40344 | 0.05599
2430.7778 | 0.41339 | 0.06358
1923.1537 | 0.4237 | 0.07219
1522.4358 | 0.4353 | 0.07752
1203.8446 | 0.44634 | 0.08464
952.86591 | 0.46168 | 0.09155
754.27557 | 0.47655 | 0.09856
596.71857 | 0.49163 | 0.1057
471.96338 | 0.50811 | 0.11134
373.20856 | 0.52658 | 0.11758
295.47278 | 0.54427 | 0.125
233.87738 | 0.56288 | 0.13034
185.05922 | 0.58369 | 0.13673
146.35823 | 0.60551 | 0.14284
115.77804 | 0.62748 | 0.14956
91.6721 | 0.65013 | 0.15486
72.51701 | 0.6751 | 0.16142
57.36816 | 0.70351 | 0.16685
45.3629 | 0.73096 | 0.16967
35.93134 | 0.76066 | 0.17375
28.40909 | 0.79312 | 0.1732
22.48202 | 0.82553 | 0.16701
17.79613 | 0.85648 | 0.16145
14.06813 | 0.88413 | 0.14893
11.1448 | 0.90686 | 0.13572
8.81772 | 0.92946 | 0.12242
6.97545 | 0.94507 | 0.11034
5.5173 | 0.95652 | 0.09708
4.36941 | 0.96802 | 0.0853
3.45686 | 0.97865 | 0.07533
2.73547 | 0.98801 | 0.0709
2.16054 | 0.99351 | 0.06828
1.70952 | 0.99603 | 0.0658
1.35352 | 0.99821 | 0.06071
1.07079 | 1.00284 | 0.05464
0.84734 | 1.00936 | 0.0503
0.67072 | 1.02038 | 0.04899
0.53067 | 1.03421 | 0.05121
0.41976 | 1.04692 | 0.06372
0.33183 | 1.05304 | 0.08171
0.26261 | 1.05031 | 0.09899
0.20791 | 1.04348 | 0.10936
0.16452 | 1.03948 | 0.1115
0.13007 | 1.04475 | 0.10974
0.10309 | 1.06073 | 0.10986
0.08153 | 1.0887 | 0.11821
0.06443 | 1.11927 | 0.14013
0.05102 | 1.1587 | 0.17583
0.04042 | 1.18926 | 0.23141
0.03192 | 1.20442 | 0.29559
0.02528 | 1.20669 | 0.34769
0.01999 | 1.21441 | 0.38204