## Sheet1
20004.453 | 0.40898 | -0.03359
15829.126 | 0.41372 | -0.01433
12516.703 | 0.42169 | 0.0011
9909.4424 | 0.42812 | 0.01424
7835.48 | 0.43554 | 0.02511
6217.2461 | 0.44235 | 0.03371
4905.291 | 0.45067 | 0.04505
3881.2737 | 0.46066 | 0.05222
3070.9827 | 0.47082 | 0.06032
2430.7778 | 0.47993 | 0.06637
1923.1537 | 0.49253 | 0.07333
1522.4358 | 0.50347 | 0.08038
1203.8446 | 0.51707 | 0.08777
952.86591 | 0.53078 | 0.09441
754.27557 | 0.54649 | 0.10116
596.71857 | 0.56148 | 0.10571
471.96338 | 0.57805 | 0.11344
373.20856 | 0.59342 | 0.11813
295.47278 | 0.61445 | 0.12432
233.87738 | 0.63266 | 0.13007
185.05922 | 0.65337 | 0.13803
146.35823 | 0.67435 | 0.14416
115.77804 | 0.6969 | 0.14975
91.6721 | 0.72084 | 0.15571
72.51701 | 0.74626 | 0.16147
57.36816 | 0.77322 | 0.16739
45.3629 | 0.80258 | 0.17018
35.93134 | 0.83249 | 0.17316
28.40909 | 0.86554 | 0.17161
22.48202 | 0.89591 | 0.16863
17.79613 | 0.92647 | 0.15856
14.06813 | 0.95373 | 0.14896
11.1448 | 0.97678 | 0.13595
8.81772 | 0.99765 | 0.12131
6.97545 | 1.01053 | 0.10908
5.5173 | 1.0256 | 0.09538
4.36941 | 1.03637 | 0.08301
3.45686 | 1.04701 | 0.07466
2.73547 | 1.05425 | 0.07198
2.16054 | 1.05679 | 0.06819
1.70952 | 1.06023 | 0.06202
1.35352 | 1.06415 | 0.0556
1.07079 | 1.07216 | 0.0512
0.84734 | 1.08348 | 0.04854
0.67072 | 1.09473 | 0.05121
0.53067 | 1.10553 | 0.06156
0.41976 | 1.10975 | 0.07581
0.33183 | 1.10733 | 0.08894
0.26261 | 1.10124 | 0.09596
0.20791 | 1.0988 | 0.09545
0.16452 | 1.1058 | 0.09218
0.13007 | 1.1222 | 0.0917
0.10309 | 1.14858 | 0.09981
0.08153 | 1.17954 | 0.12068
0.06443 | 1.20864 | 0.15681
0.05102 | 1.23085 | 0.20814
0.04042 | 1.2368 | 0.26267
0.03192 | 1.23443 | 0.30408
0.02528 | 1.24 | 0.32995
0.01999 | 1.26625 | 0.35071