## Sheet1
20004.453 | 0.40841 | -0.0349
15829.126 | 0.41369 | -0.01538
12516.703 | 0.41931 | 0.00031
9909.4424 | 0.42658 | 0.01401
7835.48 | 0.43348 | 0.02449
6217.2461 | 0.44202 | 0.03652
4905.291 | 0.44913 | 0.04423
3881.2737 | 0.45756 | 0.05086
3070.9827 | 0.46742 | 0.06021
2430.7778 | 0.47935 | 0.06807
1923.1537 | 0.48978 | 0.07562
1522.4358 | 0.50276 | 0.08107
1203.8446 | 0.51617 | 0.08803
952.86591 | 0.52987 | 0.0934
754.27557 | 0.54374 | 0.10157
596.71857 | 0.55732 | 0.10649
471.96338 | 0.57539 | 0.11293
373.20856 | 0.59288 | 0.12138
295.47278 | 0.61235 | 0.12655
233.87738 | 0.6315 | 0.13127
185.05922 | 0.65274 | 0.13792
146.35823 | 0.67336 | 0.14296
115.77804 | 0.69491 | 0.14977
91.6721 | 0.71946 | 0.15528
72.51701 | 0.74409 | 0.16089
57.36816 | 0.77283 | 0.16736
45.3629 | 0.80029 | 0.17089
35.93134 | 0.83056 | 0.17392
28.40909 | 0.86173 | 0.17251
22.48202 | 0.89437 | 0.16733
17.79613 | 0.92291 | 0.15922
14.06813 | 0.95341 | 0.14849
11.1448 | 0.97526 | 0.13506
8.81772 | 0.99477 | 0.12008
6.97545 | 1.0103 | 0.10734
5.5173 | 1.02178 | 0.09536
4.36941 | 1.03258 | 0.08403
3.45686 | 1.0412 | 0.07422
2.73547 | 1.05294 | 0.06692
2.16054 | 1.06053 | 0.06427
1.70952 | 1.06394 | 0.06554
1.35352 | 1.06515 | 0.06396
1.07079 | 1.06748 | 0.05962
0.84734 | 1.07096 | 0.05444
0.67072 | 1.07857 | 0.05084
0.53067 | 1.09056 | 0.04902
0.41976 | 1.10615 | 0.05428
0.33183 | 1.12064 | 0.06878
0.26261 | 1.1275 | 0.08968
0.20791 | 1.12531 | 0.11035
0.16452 | 1.11818 | 0.12346
0.13007 | 1.11314 | 0.1281
0.10309 | 1.11836 | 0.12763
0.08153 | 1.13454 | 0.12882
0.06443 | 1.16189 | 0.14055
0.05102 | 1.19967 | 0.16123
0.04042 | 1.2437 | 0.2017
0.03192 | 1.28212 | 0.26277
0.02528 | 1.30353 | 0.33287
0.01999 | 1.30995 | 0.39233