## Sheet1
20004.453 | 0.40487 | -0.03341
15829.126 | 0.40916 | -0.01488
12516.703 | 0.41741 | 0.0011
9909.4424 | 0.42315 | 0.01309
7835.48 | 0.43124 | 0.02579
6217.2461 | 0.43667 | 0.03503
4905.291 | 0.44522 | 0.04468
3881.2737 | 0.45557 | 0.05317
3070.9827 | 0.46561 | 0.06014
2430.7778 | 0.47777 | 0.06774
1923.1537 | 0.48562 | 0.0763
1522.4358 | 0.49831 | 0.0813
1203.8446 | 0.51266 | 0.08918
952.86591 | 0.52543 | 0.09389
754.27557 | 0.54053 | 0.10121
596.71857 | 0.55675 | 0.10743
471.96338 | 0.57403 | 0.11372
373.20856 | 0.59207 | 0.12152
295.47278 | 0.60991 | 0.12643
233.87738 | 0.62992 | 0.13391
185.05922 | 0.65079 | 0.1402
146.35823 | 0.67251 | 0.14702
115.77804 | 0.69565 | 0.15219
91.6721 | 0.71867 | 0.15665
72.51701 | 0.74568 | 0.16333
57.36816 | 0.77293 | 0.17007
45.3629 | 0.80127 | 0.17307
35.93134 | 0.8328 | 0.17419
28.40909 | 0.86435 | 0.17284
22.48202 | 0.8964 | 0.16917
17.79613 | 0.92733 | 0.15985
14.06813 | 0.95311 | 0.15011
11.1448 | 0.97671 | 0.13696
8.81772 | 0.99734 | 0.12281
6.97545 | 1.01279 | 0.10756
5.5173 | 1.02517 | 0.09584
4.36941 | 1.0394 | 0.08366
3.45686 | 1.04808 | 0.07863
2.73547 | 1.05207 | 0.07382
2.16054 | 1.05737 | 0.0663
1.70952 | 1.06147 | 0.05949
1.35352 | 1.06875 | 0.05387
1.07079 | 1.0794 | 0.05057
0.84734 | 1.0905 | 0.05191
0.67072 | 1.10023 | 0.05932
0.53067 | 1.10383 | 0.07144
0.41976 | 1.1015 | 0.08177
0.33183 | 1.09674 | 0.08563
0.26261 | 1.09535 | 0.08443
0.20791 | 1.10163 | 0.08033
0.16452 | 1.11773 | 0.07923
0.13007 | 1.14249 | 0.08596
0.10309 | 1.17138 | 0.10542
0.08153 | 1.1972 | 0.1411
0.06443 | 1.21406 | 0.18462
0.05102 | 1.21466 | 0.23268
0.04042 | 1.20856 | 0.26773
0.03192 | 1.21061 | 0.28835
0.02528 | 1.23175 | 0.3043
0.01999 | 1.2714 | 0.32621