## Sheet1
20004.453 | 0.33895 | -0.04781
15829.126 | 0.34497 | -0.0262
12516.703 | 0.3503 | -0.00979
9909.4424 | 0.35758 | 0.006
7835.48 | 0.36614 | 0.01937
6217.2461 | 0.37206 | 0.03104
4905.291 | 0.38181 | 0.04139
3881.2737 | 0.39085 | 0.04917
3070.9827 | 0.40061 | 0.05638
2430.7778 | 0.409 | 0.06509
1923.1537 | 0.41948 | 0.0733
1522.4358 | 0.43182 | 0.07776
1203.8446 | 0.44465 | 0.0875
952.86591 | 0.45821 | 0.09284
754.27557 | 0.46999 | 0.09921
596.71857 | 0.48566 | 0.10758
471.96338 | 0.50231 | 0.11376
373.20856 | 0.52134 | 0.12053
295.47278 | 0.54291 | 0.12639
233.87738 | 0.56156 | 0.13377
185.05922 | 0.58336 | 0.1396
146.35823 | 0.6048 | 0.14758
115.77804 | 0.62797 | 0.15243
91.6721 | 0.65139 | 0.1588
72.51701 | 0.67544 | 0.16658
57.36816 | 0.70009 | 0.17013
45.3629 | 0.72773 | 0.17557
35.93134 | 0.76732 | 0.18353
28.40909 | 0.79327 | 0.18823
22.48202 | 0.8289 | 0.18773
17.79613 | 0.87238 | 0.17782
14.06813 | 0.89103 | 0.15141
11.1448 | 0.93062 | 0.16235
8.81772 | 0.92359 | 0.1255
6.97545 | 0.97062 | 0.09296
5.5173 | 1.00988 | 0.11576
4.36941 | 0.986 | 0.13232
3.45686 | 0.95133 | 0.09829
2.73547 | 0.95783 | 0.0332
2.16054 | 1.01554 | -0.01469
1.70952 | 1.09599 | -0.00423
1.35352 | 1.1485 | 0.06696
1.07079 | 1.13209 | 0.16412
0.84734 | 1.03972 | 0.22883
0.67072 | 0.92623 | 0.22202
0.53067 | 0.81256 | 0.10479
0.41976 | 0.8109 | -0.08546
0.33183 | 0.96045 | -0.26019
0.26261 | 1.22694 | -0.31161
0.20791 | 1.50907 | -0.17173
0.16452 | 1.67721 | 0.14735
0.13007 | 1.61804 | 0.53863
0.10309 | 1.31938 | 0.83235
0.08153 | 0.87859 | 0.88352
0.06443 | 0.5189 | 0.68972
0.05102 | 0.32274 | 0.17308
0.04042 | 0.53493 | -0.46922
0.03192 | 1.22479 | -0.96906
0.02528 | 2.26025 | -0.95967
0.01999 | 3.21103 | -0.2419