## Sheet1
20004.453 | 0.34229 | -0.04921
15829.126 | 0.34664 | -0.0268
12516.703 | 0.3525 | -0.00882
9909.4424 | 0.35945 | 0.00581
7835.48 | 0.36679 | 0.01798
6217.2461 | 0.37369 | 0.02944
4905.291 | 0.38391 | 0.04022
3881.2737 | 0.39257 | 0.04889
3070.9827 | 0.40019 | 0.05752
2430.7778 | 0.41084 | 0.06367
1923.1537 | 0.42245 | 0.07194
1522.4358 | 0.43294 | 0.07774
1203.8446 | 0.44653 | 0.08596
952.86591 | 0.45945 | 0.09241
754.27557 | 0.47149 | 0.09793
596.71857 | 0.48569 | 0.10346
471.96338 | 0.50416 | 0.11186
373.20856 | 0.52228 | 0.11635
295.47278 | 0.54224 | 0.12325
233.87738 | 0.56312 | 0.13146
185.05922 | 0.582 | 0.13683
146.35823 | 0.60448 | 0.14557
115.77804 | 0.62689 | 0.15149
91.6721 | 0.65011 | 0.15616
72.51701 | 0.67445 | 0.16564
57.36816 | 0.69822 | 0.17071
45.3629 | 0.72668 | 0.17735
35.93134 | 0.76638 | 0.17905
28.40909 | 0.79311 | 0.18708
22.48202 | 0.83259 | 0.18536
17.79613 | 0.87063 | 0.16918
14.06813 | 0.87976 | 0.15348
11.1448 | 0.93479 | 0.15018
8.81772 | 0.91949 | 0.13785
6.97545 | 0.94833 | 0.09167
5.5173 | 1.00394 | 0.09208
4.36941 | 1.00806 | 0.12303
3.45686 | 0.96879 | 0.12359
2.73547 | 0.9411 | 0.07393
2.16054 | 0.95967 | 0.00468
1.70952 | 1.03107 | -0.03555
1.35352 | 1.12061 | -0.01156
1.07079 | 1.17394 | 0.07646
0.84734 | 1.14794 | 0.188
0.67072 | 1.05965 | 0.26195
0.53067 | 0.90061 | 0.25114
0.41976 | 0.77612 | 0.12148
0.33183 | 0.77279 | -0.09336
0.26261 | 0.93168 | -0.29206
0.20791 | 1.22663 | -0.36163
0.16452 | 1.55426 | -0.22075
0.13007 | 1.76284 | 0.12774
0.10309 | 1.72952 | 0.56821
0.08153 | 1.42342 | 0.93125
0.06443 | 1.01024 | 1.06558
0.05102 | 0.50012 | 0.85207
0.04042 | 0.20753 | 0.28746
0.03192 | 0.34248 | -0.48059
0.02528 | 1.07899 | -1.11052
0.01999 | 2.26005 | -1.19525