## Sheet1
20004.453 | 0.33775 | -0.04878
15829.126 | 0.34302 | -0.0267
12516.703 | 0.348 | -0.00883
9909.4424 | 0.35548 | 0.00608
7835.48 | 0.36279 | 0.01934
6217.2461 | 0.37016 | 0.03013
4905.291 | 0.37912 | 0.03965
3881.2737 | 0.38797 | 0.04905
3070.9827 | 0.39783 | 0.05786
2430.7778 | 0.40822 | 0.06376
1923.1537 | 0.41903 | 0.07301
1522.4358 | 0.43093 | 0.08022
1203.8446 | 0.44359 | 0.08607
952.86591 | 0.45402 | 0.09357
754.27557 | 0.46676 | 0.10051
596.71857 | 0.48406 | 0.1056
471.96338 | 0.50135 | 0.11305
373.20856 | 0.52095 | 0.12124
295.47278 | 0.54195 | 0.12682
233.87738 | 0.56043 | 0.13135
185.05922 | 0.58063 | 0.13853
146.35823 | 0.60225 | 0.14563
115.77804 | 0.62514 | 0.15322
91.6721 | 0.65007 | 0.15753
72.51701 | 0.67739 | 0.16597
57.36816 | 0.69713 | 0.17229
45.3629 | 0.72623 | 0.17901
35.93134 | 0.76728 | 0.1808
28.40909 | 0.79602 | 0.18894
22.48202 | 0.83437 | 0.18731
17.79613 | 0.87239 | 0.16974
14.06813 | 0.88173 | 0.15524
11.1448 | 0.9363 | 0.1501
8.81772 | 0.92349 | 0.14189
6.97545 | 0.94871 | 0.09529
5.5173 | 1.00407 | 0.08906
4.36941 | 1.01362 | 0.12112
3.45686 | 0.97748 | 0.1272
2.73547 | 0.94416 | 0.08243
2.16054 | 0.95615 | 0.0122
1.70952 | 1.02323 | -0.03676
1.35352 | 1.11757 | -0.02407
1.07079 | 1.17995 | 0.05908
0.84734 | 1.16711 | 0.17449
0.67072 | 1.08746 | 0.26016
0.53067 | 0.92875 | 0.27035
0.41976 | 0.78956 | 0.15591
0.33183 | 0.75965 | -0.05724
0.26261 | 0.89219 | -0.27257
0.20791 | 1.18017 | -0.3744
0.16452 | 1.52012 | -0.26555
0.13007 | 1.76747 | 0.06013
0.10309 | 1.77979 | 0.50882
0.08153 | 1.50893 | 0.90728
0.06443 | 1.09543 | 1.0902
0.05102 | 0.56309 | 0.92607
0.04042 | 0.20271 | 0.40613
0.03192 | 0.27078 | -0.37697
0.02528 | 0.93927 | -1.06811
0.01999 | 2.09271 | -1.23235